## Received List
| LC18106900-Provision of Corrosion Monitoring Services at Various QP Locations New Coupons Installation details-PS3 Station 6th Campaign July 2023 | [12 empty] | Appendix 6.0 | WCI Updates
| Locations Details |  |  | Coupon Installation Details | [9 empty] | Remarks | Coupon Status | Testing | Coupon Status
| S. No. | A/F Tag No. | Access fitting orientation | Coupon Type | Coupon material | Surface area of the coupon (in2) | Density of the coupon (gm/cm3) | Coupon Holder Model / Length | Coupon Position | Coupon Install Date | Coupon Serial No | Coupon Orginal weight (gm) | Location Accessibility
LOT 1 | PS-3 LOCATIONS
Location: PS-3A Platform - Lower deck
| * | 53-XCC-1413 | Top Mounted 12 O’ clock | 3" Strip | C 1018 | 5.2 | 7.86 | 6200-4.75’’ | BTM | 2023-07-23 | MQ039 | 36.5112 | Accessible for retrieving. W orking Platform | Nil | Received | Completed | Completed
[6 empty] | 5.2 | 7.86 |  |  |  | MQ040 | 36.8093 |  |  | Received | Completed | Completed
Location: PS-3B to PS-3A Platform Pipe Bridge (Right Side)
| 2 | 53-XCC-918 | Top Mounted 12 O’ clock | Disc Coupon | C 1018 | 2.5 | 7.86 | 6202-10.00’’ | BTM | 2023-07-23 | ZK885 | 17.3866 | Accessible for retrieving. Working Platform Below grating | Nil | Received | Completed | Completed
| 3 | 53-XCC-982 | Top Mounted 12 O’ clock | Disc Coupon | C 1018 | 2.5 | 7.86 | 6202-8.00’’ | BTM | 2023-07-23 | ZK884 | 17.9588 | Accessible for retrieving. Working Platform Below grating | Nil | Received | Completed | Completed
Location: PS-3B to PS-3A Platform Pipe Bridge (Left Side)
| 4 | 53-XCC-985 | Top Mounted 12 O’ clock | Disc Coupon | C 1018 | 2.5 | 7.86 | 6202-8.00’’ | BTM | 2023-07-23 | ZK883 | 17.4795 | Accessible for retrieving. Working Platform Below grating | Nil | Not Received | Incomplete | Cannot Process
Location: PS-3B to PS-3C Platform Pipe Bridge
| 5 | 53-XCC-949 | Top Mounted 12 O’ clock | 3" Strip | C 1018 | 5.2 | 7.86 | 6202-8.75" | BTM | 2023-07-24 | MQ005 | 36.8855 | Accessible for retrieving. Working Platform Below grating | Nil | Received | Completed | Completed
[11 empty] | MQ006 | 36.8841 |  |  | Received | Completed | Completed
| 6 | 53-XCC-951 | Top Mounted 12 O’ clock | 3" Strip | C1018 | 5.2 | 7.86 | 6200-12.25’’ | BTM | 2023-07-24 | MQ003 | 36.8444 | Accessible for retrieving. Working Platform Below grating | Nil | Received | Completed | Completed
[11 empty] | MQ004 | 36.9441 |  |  | Received | Completed | Completed
| 7 | 53-XCC-953 | Top Mounted 12 O’ clock | 3" Strip | C1018 | 5.2 | 7.86 | 6200-12.50’’ | BTM | 2023-07-23 | MQ001 | 36.9255 | Accessible for retrieving. Working Platform Below grating | Nil | Received | Completed | Completed
[11 empty] | MQ002 | 36.927 |  |  | Received | Completed | Completed
Location: PS-3B Separator Location- Upper Deck
| 8 | 53-XCC-1430 | Top Mounted 12 O’ clock | 3" Strip | C 1018 | 5.2 | 7.86 | 6200-12.25’’ | BTM | 2023-07-22 | MQ033 | 37.09 | Accessible for retrieving. Working Platform | Nil | Received | Completed | Completed
[11 empty] | MQ034 | 37.0153 |  |  | Received | Completed | Completed
| 9 | 53-XCC-1428 | Top Mounted 12 O’ clock | 3" Strip | C1018 | 5.2 | 7.86 | 6200-12.25’’ | BTM | 2023-07-22 | MQ035 | 36.7602 | Accessible for retrieving. Working Platform | Nil | Received As part of Lot 3 | Completed | Completed
[11 empty] | MQ036 | 37.0007 |  |  | Received As part of Lot 3 | Completed | Completed
| 10 | 53-XCC-973 | Top Mounted 12 O’ clock | Disc Coupon | C 1018 | 2.5 | 7.86 | 6202-15.50’’ | BTM | 2023-07-21 | ZK886 | 17.1545 | Accessible for retrieving. Working Platform | Nil | Received | Completed | Completed
| 11 | 53-XCC-971 | Side Mounted 3/9 O’ clock | 3" Strip | C1018 | 5.2 | 7.86 | 6200-8.75’’ | BTM | 2023-07-21 | MQ049 | 36.8528 | Accessible for retrieving. Working Platform | Nil | Received | Completed | Completed
[11 empty] | MQ050 | 36.8239 |  |  | Received | Completed | Completed
| 12 | 53-XCC-909 | Top Mounted 12 O’ clock | 3" Scale Coupn | C 1018 | 2.5 | 7.86 | 6202-21.25 | BTM | 2023-07-22 | MQ031 | 36.9129 | Accessible for retrieving. Working Platform | Nil | Received As part of Lot 3 | Completed | Completed
[11 empty] | MQ032 | 37.0324 |  |  | Received As part of Lot 3 | Completed | Completed
| 13 | 53-XCC-1408 | Top Mounted 12 O’ clock (S.S. | 3" Scale Coupn | C1018 | 5.25 | 7.86 | 6200-13.50’’ | BTM | 2023-07-22 |  |  | Accessible for retrieving. Working Platform | Solid plug jammed | Not Received | Incomplete | Cannot Process
[15 empty] | Not Received | Incomplete | Cannot Process
Location: PS-3B Separator Pig launcher area- Main Deck New location
| 14 | 53-XCC-1001 | Top Mounted 12 O’ clock | 3" Scale Coupn | C1018 | 5.25 | 7.86 | 6200-14.75 | BTM | 2023-07-22 | MQ037 | 36.6161 | Not Accessible elevated level. Required scaffolding. | Nil | Received | Completed | Completed
[11 empty] | MQ038 | 36.9023 |  |  | Received | Completed | Completed
Location: PS-3B Production Manifold- Upper Deck
| 15 | 53-XCC-945 | Top Mounted 12 O’ clock | 3" Strip | C 1018 | 5.2 | 7.86 | 6200-12.25’’ | BTM | 2023-07-21 | MQ047 | 36.8085 | Accessible for retrieving. Working Platform | Nil | Received | Completed | Completed
[11 empty] | MQ048 | 36.734 |  |  | Received | Completed | Completed
Location: PS-3C Riser Platform- Lower Deck
| 16 | 53-XCC-1143 | Bottom Mounted 6 O’ Clock | 3" Strip | C 1018 | 5.2 | 7.86 | 6200-3.00’’ | BTM | 2023-07-17 | MQ000 | 36.8805 | Not Accessible. Required Scaffolding. | Nil | Received | Completed | Completed
[11 empty] | MQ999 | 36.779 |  |  | Received | Completed | Completed
| 17 | Not Available | Top Mounted 12 O’ clock | [9 empty] | Accessible for retrieving. W orking Platform | Already raised SIR report from OAT Corrosion Dept. Replaced aceess fitting | Not Received | Incomplete | Cannot Process
[15 empty] | Not Received | Incomplete | Cannot Process
| 18 | 53-XCP-1397 | Top Mounted 12 O’ clock | [9 empty] | Accessible for retrieving. W orking Platform | Already raised SIR report from OAT Corrosion Dept. Replaced aceess fitting | Not Received | Incomplete | Cannot Process
[15 empty] | Not Received | Incomplete | Cannot Process
| 19 | 53-XCC-1400 | Side Mounted 3/9 O’ clock | [9 empty] | Accessible for retrieving. W orking Platform | Already raised SIR report from OAT Corrosion Dept. Replaced aceess fitting | Not Received | Incomplete | Cannot Process
[15 empty] | Not Received | Incomplete | Cannot Process
| 20 | 53-XCC-1402 | Side Mounted 3/9 O’ clock | [9 empty] | Required to be clearing the pipe edge of access | Access fitting hole undersize | Not Received | Incomplete | Cannot Process
[15 empty] | Not Received | Incomplete | Cannot Process
| 21 | 53-XCC-924 | Top Mounted 12 O’ clock | [9 empty] | Not Accessible for retrieving elevated level. Required scaffolding. | Already raised the SIR Report from OAT Corrosion Department for relocating the pipe support | Not Received | Incomplete | Cannot Process
[15 empty] | Not Received | Incomplete | Cannot Process
| 22 | 53-XCC-923 | Top Mounted 12 O’ clock | [9 empty] | Provide enough space for retrieval operation or relocate. | Already raised the SIR Report from OAT Corrosion Department for relocating the access fitting, | Not Received | Incomplete | Cannot Process
[15 empty] | Not Received | Incomplete | Cannot Process
| 23 | Not Available | Top Mounted 12 O’ clock | [9 empty] | Required for relocate in corrosion monitoring access fitting. Tag No. to be provided. | Already raised the SIR Report from OAT Corrosion Department for relocating the access fitting, | Not Received | Incomplete | Cannot Process
[15 empty] | Not Received | Incomplete | Cannot Process
| 24 | 53-XCC-1409 | Top Mounted 12 O’ clock | 3" Strip | C 1018 | 5.2 | 7.86 | 6200-6.75’’ | BTM | 2023-07-17 | MQ021 | 37.0172 | Accessible for retrieving. Working Platform |  | Not Received | Incomplete | Cannot Process
[11 empty] | MQ022 | 36.9508 |  |  | Not Received | Incomplete | Cannot Process
| 25 | 53-XCC-0002 | Top Mounted 12 O’ clock | 3" Strip | C 1018 | 5.2 | 7.86 | 6200-4.75’’ | BTM | 2023-07-18 | MQ023 | 37.0398 | Accessible for retrieving. Working Platform |  | Received | Completed | Completed
[11 empty] | MQ024 | 36.952 |  |  | Received | Completed | Completed
| 26 | 53-XCC-925 | Top Mounted 12 O’ clock | 3" Strip | C 1018 | 5.2 | 7.86 | 6200-4.75’’ | BTM | 2023-07-18 | MQ025 | 36.6753 | Accessible for retrieving. Working Platform |  | Not Received | Incomplete | Cannot Process
[11 empty] | MQ026 | 36.7322 |  |  | Not Received | Incomplete | Cannot Process
| 27 | 53-XCC-1210 | Side Mounted 3/9 O’ clock | 3" Strip | C 1018 | 5.2 | 7.86 | 6200-9.50’’ | BTM | 2023-07-18 | MQ027 | 36.6347 | Accessible for retrieving. Working Platform |  | Received | Completed | Completed
[11 empty] | MQ028 | 37.0164 |  |  | Received | Completed | Completed
| 28 | 53-XCC-1211 | Side Mounted 3/9 O’ clock | 3" Strip | C 1018 | 5.2 | 7.86 | 6200-7.00’’ | BTM | 2023-07-18 | MQ029 | 36.689 | Accessible for retrieving. Working Platform |  | Received | Completed | Completed
[11 empty] | MQ030 | 37.0734 |  |  | Received | Completed | Completed
| 29 | 53-XCC-1142 | Top Mounted 12 O’ clock | [9 empty] | Required to relocate the access fitting | Already raised the SIR Report from OAT Corrosion Department for relocating the access fitting, | Not Received | Incomplete | Cannot Process
[15 empty] | Not Received | Incomplete | Cannot Process
| 30 | 53-XCC-1140 | Side Mounted 3/9 O’ clock | 3" Strip | C 1018 | 5.2 | 7.86 | 6200-7.75’’ | BTM | 2023-07-19 | MQ015 | 36.9164 | Accessible for retrieving. Working Platform |  | Received | Completed | Completed
[11 empty] | MQ016 | 36.7853 |  |  | Received | Completed | Completed
| 31 | 53-XCC-1139 | Top Mounted 12 O’ clock | 3" Strip | C 1018 | 5.2 | 7.86 | 6200-4.75’’ | BTM | 2023-07-19 | MQ017 | 36.9 | Accessible for retrieving. Working Platform |  | Received | Completed | Completed
[11 empty] | MQ018 | 36.7313 |  |  | Received | Completed | Completed
| 32 | 53-XCC-1399 | Side Mounted 3/9 O’ clock | 3" Strip | C 1018 | 5.2 | 7.86 | 6200-6.00’’ | BTM | 2023-07-19 | MQ013 | 36.9352 | Accessible for retrieving. Working Platform |  | Received | Completed | Completed
[11 empty] | MQ014 | 36.7472 |  |  | Received | Completed | Completed
| 33 | 53-XCC-1398 | Side Mounted 3/9 O’ clock | 3" Strip | C 1018 | 5.2 | 7.86 | 6200-8.75’’ | BTM | 2023-07-19 | MQ011 | 36.8267 | Accessible for retrieving. Working Platform |  | Received | Completed | Completed
[11 empty] | MQ012 | 36.8159 |  |  | Received | Completed | Completed
Location: PS-3C Riser Platform- Upper Deck
| 34 | 53-XCC-1424 | Top Mounted 11 O’ clock | [9 empty] | 1.Retrieval clearance not available Obstructed. 2. Required relocate |  | Not Received | Incomplete | Cannot Process
[15 empty] | Not Received | Incomplete | Cannot Process
| 35 | 53-XCC-1426 | Top Mounted 11 O’ clock | 3" Strip | C 1018 | 5.2 | 7.86 | 6200-10.75’’ | BTM | 2023-07-21 | MQ045 | 37.0341 | Accessible for retrieving. W orking Platform |  | Received | Completed | Completed
[11 empty] | MQ046 | 36.9712 |  |  | Received | Completed | Completed
Platform-3C Riser New Platform-Upper Deck Level-1
| 36 | 53-XCC-1002 | Top Mounted 12 O’ clock | 3" Strip | C 1018 | 5.2 | 7.86 | 620005-X56- 10.50’’ | BTM | 2023-07-20 | MQ019 | 36.798 | Not Accessible for retrieving operation Required for scaffolding |  | Received | Completed | Completed
[11 empty] | MQ020 | 36.9074 |  |  | Received | Completed | Completed
| 37 | 53-XCC-1003 | Top Mounted 12 O’ clock | 3" Strip | C 1018 | 5.2 | 7.86 | 620005-X59- 15.00’’ | BTM | 2023-07-20 | MQ043 | 36.8938 | Not Accessible for retrieving operation Required for scaffolding |  | Received | Completed | Completed
[11 empty] | MQ044 | 36.8939 |  |  | Received | Completed | Completed
| 38 | 53-XCC-1004 | Top Mounted 12 O’ clock | 3" Strip | C 1018 | 5.2 | 7.86 | 620005-X63- 08.50’’ | BTM | 2023-07-20 | MQ041 | 36.7993 | Accessible for retrieving. W orking Platform |  | Received | Completed | Completed
[11 empty] | MQ042 | 37.028 |  |  | Received | Completed | Completed
Location: PS-3D NGL Facilities- Main Deck
| 39 | 43-XCC-1037 | Top Mounted 12 O’ clock | 3" Strip | C 1018 | 5.2 | 7.86 | 6200-2.12’’ | TOP | 2023-07-25 | MQ985 | 36.7849 | Access fitting location elevated level. Required Scaffolding. | Insulated line, Replaced the repaint protective cover | Received | Completed | Completed
[11 empty] | MQ986 | 36.9584 |  |  | Received | Completed | Completed
Location: PS-3D NGL Facilities- Upper Deck
| 40 | 43-XCC-178 | Side Mounted 3/9 O’ clock | MISSING INFORMATION | [6 empty] | MQ735 | N/A | Required access fitting to be replaced | Already raised the SIR Report from OAT Corrosion Department for relocating the access fitting, | Received | Completed | Cannot Process
[11 empty] | MQ736 | N/A |  |  | Received | Completed
| 41 | 43-XCC-176 | Top Mounted 12 O’ clock | 3" Strip | C 1018 | 5.2 | 7.86 | 6200-7.00’’ | BTM | 2023-07-24 | MQ007 | 37.0342 | Accessible for retrieving. W orking Platform |  | Received | Completed | Completed
[11 empty] | MQ008 | 37.021 |  |  | Received | Completed | Completed
| 42 | 43-XCC-300 | Top Mounted 11 O’ clock | 3" Strip | C 1018 | 5.2 | 7.86 | 6200-3.00’’ | TOP | 2023-07-24 | MQ009 | 36.7816 | Accessible for retrieving. W orking Platform | Every campaign Mechanical crew removed the valve wheel which is getting obstructed | Received | Completed | Completed
[11 empty] | MQ010 | 36.9431 |  |  | Received | Completed | Completed
| 43 | 43-XCC-169 | Top Mounted 2 O’ clock | 3" Strip | C 1018 | 5.2 | 7.86 | 6200-9.50’’ | BTM | 2023-07-25 | MQ981 | 36.8939 | Accessible for retrieving. W orking Platform |  | Received | Completed | Completed
[11 empty] | MQ982 | 36.8939 |  |  | Received | Completed | Completed
| 44 | 43-XCC-171 | Top Mounted 2 O’ clock | 3" Strip | C 1018 | 5.2 | 7.86 | 6200-3.50’’ | TOP | 2023-07-25 | MQ983 | 36.6903 | Accessible for retrieving. W orking Platform |  | Received | Completed | Completed
[11 empty] | MQ984 | 36.9736 |  |  | Received | Completed | Completed
| Total Coupons Received from PS-3 Locations | [13 empty] | 55 Coupons (Lot 1) + 4 Coupons (Lot 3)
| Total Coupons Tested from PS-3 Locations | [13 empty] | 55 Coupons (Lot 1) + 4 Coupons (Lot 3)
LOT 2 | HALUL ISLAND LOCATIONS
Location: Halul MOL
| 1 | 50-XCC-1001 | Top Mounted 12-O Clock | 3" Strip | C 1018 | 5.2 | 7.86 | 62005-14.75" | BTM | 2023-07-14 | MP997 | 36.6825 | Scaffolding Required | Nil | Received | Completed | Completed
[11 empty] | MQ998 | 36.9544 |  |  | Received | Completed | Completed
Location: Halul NPG Unit
| 2 | 50-XCC-1019 | Top Mounted 12 O' Clock Flanged access fitting | 3" Strip | C 1018 | 5.2 | 7.86 | 6200-12.25" | BTM | 2023-07-11 | MP961 | 36.9636 | Accessible for retreiving. Termporary stand available at site. | Nil | Received | Completed | Completed
[11 empty] | MP962 | 36.6323 |  |  | Received | Completed | Completed
| 3 | 50-XCC-1021 | Top Mounted 12 O' Clock Flanged access fitting | 3" Strip | C 1018 | 5.2 | 7.86 | 6200-12.50" | BTM | 2023-07-11 | MP963 | 36.7751 | Accessible for retreiving. Termporary stand available at site. | Nil | Received | Completed | Completed
[11 empty] | MP964 | 36.7428 |  |  | Received | Completed | Completed
Location: Halul Tank Header Central Manifold
| 4 | 50-XCC-1000 | Bottom Mounted 6 O’ Clock | Disc Coupon | C 1018 | 2.5 | 7.86 | 6202-3.00" | BTM | 2023-07-10 | XR912 | 17.4521 | Accessible for retreiving. Ground Level. | Nil | Received | Completed | Completed
[15 empty] | Received | Completed | Completed
| 5 | 50-XCC-1003 | Bottom Mounted 6 O’ Clock | Disc Coupon | C 1018 | 2.5 | 7.86 | 6202-3.00" | BTM | 2023-07-10 | XR913 | 17.3657 | Accessible for retreiving. Ground Level. | Nil | Received | Completed | Completed
[15 empty] | Received | Completed | Completed
| 6 | 50-XCC-1006 | Bottom Mounted 6 O’ Clock | Disc Coupon | C 1018 | 2.5 | 7.86 | 6202-3.00" | BTM | 2023-07-10 | XR914 | 17.3737 | Accessible for retreiving. Ground Level. | Nil | Received | Completed | Completed
[15 empty] | Received | Completed | Completed
| 7 | 50-XCC-1009 | Bottom Mounted 6 O’ Clock | Disc Coupon | C 1018 | 2.5 | 7.86 | 6202-3.00" | BTM | 2023-07-10 | ZK887 | 17.3745 | Accessible for retreiving. Ground Level. | Nil | Received | Completed | Completed
[15 empty] | Received | Completed | Completed
Location: Halul North Tank Farms
| 8 | 50-XCC-1018 | Mounted in Tank Shell | 2" Ladder | C 1018 | 3.4 | 7.86 | 6204-27.00" | Inward | 2023-07-11 | VC933 | 24.9584 | Accessible for retreiving. Ground Level. | Nil | Received | Completed | Completed
[11 empty] | VC934 | 24.9074 |  |  | Received | Completed | Completed
[9 empty] | Mid |  | VC931 | 24.5952 |  | Nil | Received | Completed | Completed
[11 empty] | VC932 | 24.6637 |  |  | Received | Completed | Completed
[9 empty] | Outward |  | AE372 | 24.735 |  | Nil | Received | Completed | Completed
[11 empty] | AE373 | 25.08 |  |  | Received | Completed | Completed
| 9 | 50-XCC-1020 | Mounted in Tank Shell | 2" Ladder | C 1018 | 3.4 | 7.86 | 6204-27.00" | Inward | 2023-07-11 | AE374 | 24.8356 | Accessible for retreiving. Ground Level. | Nil | Received | Completed | Completed
[11 empty] | AE375 | 24.7985 |  |  | Received | Completed | Completed
[9 empty] | Mid |  | AE376 | 24.4744 |  | Nil | Received | Completed | Completed
[11 empty] | AE377 | 24.6507 |  |  | Received | Completed | Completed
[9 empty] | Outward |  | AE378 | 24.4493 |  | Nil | Received | Completed | Completed
[11 empty] | AE379 | 24.8843 |  |  | Received | Completed | Completed
| 10 | 50-XCC-1022 | Mounted in Tank Shell | 2" Ladder | C 1018 | 3.4 | 7.86 | 6204-27.00" | Inward | 2023-07-12 | AE297 | 24.7223 | Accessible for retreiving. Ground Level. | Nil | Received | Completed | Completed
[11 empty] | AE386 | 24.5209 |  |  | Received | Completed | Completed
[9 empty] | Mid |  | VL816 | 24.4769 |  | Nil | Received | Completed | Completed
[11 empty] | VL819 | 25.1594 |  |  | Received | Completed | Completed
[9 empty] | Outward |  | XX157 | 24.4688 |  | Nil | Received | Completed | Completed
[11 empty] | VL887 | 24.8438 |  |  | Received | Completed | Completed
| 11 | 50-XCC-1023 | Mounted in Tank Shell | 2" Ladder | C 1018 | 3.4 | 7.86 | 6204-27.00" | Inward | 2023-07-12 | AE353 | 24.7642 | Accessible for retreiving. Ground Level. | Nil | Received | Completed | Completed
[11 empty] | AE354 | 24.622 |  |  | Received | Completed | Completed
[9 empty] | Mid |  | AE355 | 24.6429 |  | Nil | Received | Completed | Completed
[11 empty] | AE356 | 24.5412 |  |  | Received | Completed | Completed
[9 empty] | Outward |  | ZK848 | 24.6497 |  | Nil | Received | Completed | Completed
[11 empty] | ZK849 | 24.6941 |  |  | Received | Completed | Completed
Location: Halul South Tank Farms
| 12 | 50-XCC-1013 | Mounted in Tank Shell | 2" Ladder | C 1018 | 3.4 | 7.86 | 6204-27.00" | Inward | 2023-07-12 | AE307 | 24.7515 | Accessible for retreiving. Ground Level. | Nil | Received | Completed | Completed
[11 empty] | AE308 | 34.591 |  |  | Received | Completed | Completed
[9 empty] | Mid |  | AE309 | 24.9823 |  | Nil | Received | Completed | Completed
[11 empty] | AE350 | 24.7228 |  |  | Received | Completed | Completed
[9 empty] | Outward |  | AE351 | 24.8456 |  | Nil | Received | Completed | Completed
[11 empty] | AE352 | 24.615 |  |  | Received | Completed | Completed
Location: Old Metering Area
| 13 | 50-XCC-1049 | Top Mounted 12-O Clock | 3" Strip | C 1018 | 5.2 | 7.86 | 6200-20.25" | BTM | 2023-07-14 | MP995 | 36.7222 | Not Accessible. Required Scaffolding. | Nil | Received | Completed | Completed
[11 empty] | MP996 | 36.8173 |  |  | Received | Completed | Completed
Location: Halul API Pit
| 14 | 50-XCC-1052 | Top Mounted 12-O Clock | 3" Strip | C 1018 | 5.2 | 7.86 | 6200-7.25" | BTM | 2023-07-13 | MP969 | 36.9175 | Accessible for retrieving. Ground Level. | Nil | Received | Completed | Completed
[11 empty] | MP970 | 36.8386 |  |  | Received | Completed | Completed
| 15 | 50-XCC-1053 | Top Mounted 12-O Clock | 3" Strip | C 1018 | 5.2 | 7.86 | 6200-6.25" | BTM | 2023-07-13 | MP967 | 36.9307 | Accessible for retrieving. Ground Level. | Nil | Received | Completed | Completed
[11 empty] | MP968 | 36.8939 |  |  | Received | Completed | Completed
| 16 | 50-XCC-1054 | Top Mounted 12-O Clock | 3" Strip | C 1018 | 5.2 | 7.86 | 6200-6.25" | BTM | 2023-07-13 | MP993 | 36.6124 | Accessible for retrieving. Ground Level. | Nil | Received | Completed | Completed
[11 empty] | MP994 | 36.9404 |  |  | Received | Completed | Completed
| 17 | 50-XCC-1055 | Top Mounted 12-O Clock | 3" Strip | C 1018 | 5.2 | 7.86 | 6200-4.25" | BTM | 2023-07-13 | MP991 | 36.9784 | Accessible for retrieving. Ground Level. | Nil | Received | Completed | Completed
[11 empty] | MP992 | 36.6834 |  |  | Received | Completed | Completed
| 18 | 50-XCC-1056 | Top Mounted 12-O Clock | 3" Strip | C 1018 | 5.2 | 7.86 | 6200-3.25" | BTM | 2023-07-13 | MP965 | 36.6985 | Accessible for retrieving. Ground Level. | Nil | Received | Completed | Completed
[11 empty] | MP966 | 36.8181 |  |  | Received | Completed | Completed
INCOMPLETE SAMPLES
| 1 | 50-XCC-1026 | N/A | Disc Coupon | C 1018 | 2.5 | 7.86 | N/A | N/A | N/A | ZC028 |  | N/A | COUPON PRESENT, MISSING APPENDIX INFORMATION. | Received | Completed | Cannot Process
| 2 | 50-XCC-1017 | N/A | N/A | C 1018 | N/A | 7.86 | N/A | N/A | N/A | N/A |  | N/A | COUPON NOT PRESENT, MISSING APPENDIX INFORMATION. | Not Received | Incomplete | Cannot Process
| Total Coupons Received from Halul Locations | [13 empty] | 57 Coupons
| Total Coupons Tested from Halul Locations | [13 empty] | 57 Coupons
LOT 3 | PS-2 LOCATIONS
Location: PS-2A Platform-Lower deck
| 1 | 52-XCC-1046 | Top Mounted 12 O’ clock | 3" Strip | C 1018 | 5.2 | 7.86 | 6200-8.75’’ | BTM | 2023-02-06 | NE124 | 36.8086 | Accessible for retrieving. Working Platform |  | Received | Completed | Completed
[11 empty] | NE125 | 36.9237 |  |  | Received | Completed | Completed
Locations: PS-2A Platform-Production Manifold-Main deck
| 2 | 52-XCC-909 | Side Mounted 3/9 O’ clock | 3" Strip | C 1018 | 5.2 | 7.86 | 6200-3.75’’ | MID | 2023-02-07 | NE126 | 36.9917 | Accessible for retrieving. Working Platform |  | Received | Completed | Completed
[11 empty] | NE127 | 36.9756 |  |  | Received | Completed | Completed
| 3 | 52-XCC-1035 | Side Mounted 3/9 O’ clock | 3" Strip | C 1018 | 5.2 | 7.86 | 6200-4.75’’ | MID | 2023-02-07 | NE148 | 36.7879 | Accessible for retrieving. Working Platform |  | Received | Completed | Completed
[11 empty] | NE149 | 36.9787 |  |  | Received | Completed | Completed
| 4 | 52-XCC-1036 | Side Mounted 3/9 O’ clock Flanged Access fitting | 3" Strip | C 1018 | 5.2 | 7.86 | 6200-11.00’’ | MID | 2023-02-07 | NE150 | 36.6738 | Accessible for retrieving. Working Platform |  | Received | Completed | Completed
[11 empty] | NE151 | 36.8229 |  |  | Received | Completed | Completed
| 5 | 52-XCC-913 | Side Mounted 3/9 O’ clock | 3" Strip | C 1018 | 5.2 | 7.86 | 6200-6.00’’ | MID | 2023-02-07 | NE152 | 36.707 | Accessible for retrieving. Working Platform |  | Received | Completed | Completed
[11 empty] | NE153 | 36.7695 |  |  | Received | Completed | Completed
| 6 | 52-XCC-914 | Side Mounted 3/9 O’ clock | 3" Strip | C 1018 | 5.2 | 7.86 | 6200-6.75’’ | MID | 2023-02-07 | NE154 | 36.8333 | Accessible for retrieving. Working Platform |  | Received | Completed | Completed
[11 empty] | NE155 | 37.061 |  |  | Received | Completed | Completed
Location: PS-2A Platform-Separator Location-Upper deck
| 7 | 52-XCC-1228 | Top Mounted 12 O’ clock | 3" Strip | C 1018 | 5.2 | 7.86 | 6200-11.25’’ | BTM | 2023-02-06 | NE122 | 36.958 | Accessible for retrieving. Working Platform |  | Received | Completed | Completed
[11 empty] | NE123 | 37.0495 |  |  | Received | Completed | Completed
Locations: PS-2A to PS-2B Platform Pipe Bridge
| 8 | 52-XCC-1074 | Top Mounted 12 O’ clock | Flush Disc | C 1018 | 2.5 | 7.86 | 6202-12.25" | BTM | 2023-02-05 | XL370 | 17.6074 | Accessible for retrieving. Below grating Working Platform |  | Received | Completed | Completed
| 9 | 52-XCC-1075 | Top Mounted 12 O’ clock | 3" Strip | C 1018 | 5.2 | 7.86 | 6200-14.25" | BTM | 2023-02-05 | NE118 | 37.0935 | Accessible for retrieving. Below grating Working Platform |  | Received | Completed | Completed
[11 empty] | NE119 | 36.7557 |  |  | Received | Completed | Completed
Locations: PS-2A To PS-2C Platform Pipe Bridge
| 10 | 52-XCC-1072 | Top Mounted 12 O’ clock | 3" Strip | C 1018 | 5.2 | 7.86 | 6200-13.50" | BTM | 2023-02-06 | NE120 | 37.0549 | Accessible for retrieving. Below grating Working Platform |  | Received | Completed | Completed
[11 empty] | NE121 | 37.0061 |  |  | Received | Completed | Completed
| 11 | 52-XCC-1213 | Top Mounted 12 O’ clock | Flush Disc | C 1018 | 2.5 | 7.86 | 6202-12.25" | BTM | 2023-02-04 | XL369 | 17.3789 | Accessible for retrieving. Below grating Working Platform |  | Received | Completed | Completed
Location: PS-2A to PS-2D Platform Pipe Bridge
| 12 | 42-XCC-1022 | Top Mounted 12 O’ clock | 3" Strip | C 1018 | 5.2 | 7.86 | 6200-20.25" | BTM | 2023-02-07 | NE156 | 36.9542 | Accessible for retrieving. Below grating Working Platform |  | Received | Completed | Completed
[11 empty] | NE157 | 36.8019 |  |  | Received | Completed | Completed
Location: PS-2B Platform-Main deck
| 13 | 52-XCC-1214 | Top Mounted 12 O’ clock | 3" Strip | C 1018 | 5.2 | 7.86 | 6200-14.25’’ | BTM | 2023-02-04 | NE116 | 36.9379 | Accessible for retrieving. Below grating Working Platform |  | Received | Completed | Completed
[11 empty] | NE117 | 36.815 |  |  | Received | Completed | Completed
Location: PS-2C Platform-Main Deck
| 14 | 52-XCC-1224 | Side Mounted 3/9 O’ clock | 3" Strip | C 1018 | 5.2 | 7.86 | 6200-4.75’’ | MID | 2023-02-01 | NE098 | 37.0314 | Accessible for retrieving. Working Platform |  | Received | Completed | Completed
| 16 | [9 empty] | NE099 | 36.5891 |  |  | Received | Completed | Completed
| 15 | 52-XCC-138 | Side Mounted 3/9 O’ clock | 3" Strip | C 1018 | 5.2 | 7.86 | 6200-4.75’’ | MID | 2023-02-01 | NE100 | 37.0503 | Accessible for retrieving. (Elevated Platform) |  | Received | Completed | Completed
[11 empty] | NE101 | 36.5891 |  |  | Received | Completed | Completed
| 16 | 52-XCC-137 | Side Mounted 3/9 O’ clock | 3" Strip | C 1018 | 5.2 | 7.86 | 6200-6.00’’ | MID | 2023-02-02 | NE102 | 36.7431 | Accessible for retrieving. (Elevated Platform) |  | Received | Completed | Completed
[11 empty] | NE103 | 36.7862 |  |  | Received | Completed | Completed
| 17 | 52-XCC-1466 | Side Mounted 3/9 O’ clock | - | - | - | - | - | - | - | - | - | Elevated level Required Scaffolding | Not Serviced. Access fitting to be replaced during shut down | Not Received | Incomplete | Cannot Process
[11 empty] | - | - |  |  | Not Received | Incomplete | Cannot Process
| 18 | 52-XCC-1468 | Side Mounted 3/9 O’ clock | - | - | - | - | - | - | - | - | - | Elevated level Required Scaffolding | Not Serviced. Access fitting to be replaced during shut down | Not Received | Incomplete | Cannot Process
[11 empty] | - | - |  |  | Not Received | Incomplete | Cannot Process
| 19 | 52-XCC-106 | Side Mounted 3/9 O’ clock | 3" Strip | C 1018 | 5.2 | 7.86 | 6200-5.00’’ | MID | 2023-02-02 | NE106 | 36.7593 | Not Accessible for retrieving. Required Scaffolding |  | Received | Completed | Completed
[11 empty] | NE107 | 36.9584 |  |  | Received | Completed | Completed
| 20 | 52-XCC-108 | Side Mounted 3/9 O’ clock | - | - | - | - | - | - | - | - | - | Not Accessible for retrieving. Required Scaffolding | Not Serviced. Solid Plug jammed. | Not Received | Incomplete | Cannot Process
[11 empty] | - | - |  |  | Not Received | Incomplete | Cannot Process
| 21 | 52-XCC-109 | Side Mounted 3/9 O’ clock | - | - | - | - | - | - | - | - | - | Not Accessible for retrieving. Required Scaffolding | Not Serviced. Access fitting to be replaced during shut down | Not Received | Incomplete | Cannot Process
[11 empty] | - | - |  |  | Not Received | Incomplete | Cannot Process
| 22 | 52-XCC-111 | Side Mounted 3/9 O’ clock | - | - | - | - | - | - | - | - | - | Not Accessible for retrieving. Required Scaffolding | Not Serviced. Access fitting to be replaced during shut down | Not Received | Incomplete | Cannot Process
[11 empty] | - | - |  |  | Not Received | Incomplete | Cannot Process
| 23 | 52-XCC-115 | Top Mounted 12 O’ clock | 3" Strip | C 1018 | 5.2 | 7.86 | 6200-6.75’’ | BTM | 2023-02-03 | NE108 | 36.9491 | Accessible for retrieving. Working Platform |  | Not Received | Incomplete | Cannot Process
[11 empty] | NE109 | 36.6612 |  |  | Not Received | Incomplete | Cannot Process
| 24 | 52 XCC 116 | Top Mounted 12 O’ clock | - | - | - | - | - | - | - | - | - | Accessible for retrieving. Working Platform | Not Serviced. Access fitting to be replaced during shut down | Not Received | Incomplete | Cannot Process
[11 empty] | - | - |  |  | Not Received | Incomplete | Cannot Process
| 25 | 52-XCC-112 | Top Mounted 12 O’ clock | 3" Strip | C 1018 | 5.2 | 7.86 | 6200-6.75’’ | BTM | 2023-02-03 | NE112 | 37.0158 | Accessible for retrieving. Working Platform |  | Received | Completed | Completed
[11 empty] | NE113 | 36.9302 |  |  | Received | Completed | Completed
| 26 | 52-XCC-114 | Top Mounted 12 O’ clock | 3" Strip | C 1018 | 5.2 | 7.86 | 6200-8.75’’ | BTM | 2023-02-03 | NE110 | 36.9242 | Accessible for retrieving. Working Platform |  | Received | Completed | Completed
[11 empty] | NE111 | 37.0252 |  |  | Received | Completed | Completed
| 27 | 52-XCC-918 | Side Mounted 11 O’ clock | 3" Strip | C 1018 | 5.2 | 7.86 | 6200-6.75’’ | MID | 2023-02-03 | NE114 | 36.7413 | Accessible for retrieving. Working Platform |  | Received | Completed | Completed
[11 empty] | NE115 | 37.9487 |  |  | Received | Completed | Completed
| 28 | 52-XCC-917 | Side Mounted 11 O’ clock | - | - | - | - | - | - | - | - | - | Accessible for retrieving. Working Platform | During installing unable to installed coupon due to some obstruction in the internal surface of access fitting, | Not Received | Incomplete | Cannot Process
[11 empty] | - | - |  |  | Not Received | Incomplete | Cannot Process
| 29 | 52-XCC-1225 | Side Mounted 3/9 O’ clock | - | - | - | - | - | - | - | - | - | Accessible for retrieving. Working Platform | Not Serviced. Access fitting to be replaced during shut down | Not Received | Incomplete | Cannot Process
[11 empty] | - | - |  |  | Not Received | Incomplete | Cannot Process
| 30 | Not available | Side Mounted 3/9 O’ clock | - | - | - | - | - | - | - | - | - | Accessible for retrieving. Working Platform | Not Serviced. Access fitting hole under size and reaming to be required | Not Received | Incomplete | Cannot Process
[11 empty] | - | - |  |  | Not Received | Incomplete | Cannot Process
| 31 | 52-XCC-1218 | Side Mounted 3/9 O’ clock | 3" Strip | C 1018 | 5.2 | 7.86 | 6200-8.75’’ | MID | 2023-02-02 | NE104 | 36.9229 | Not Accessible for retrieving. Required Scaffolding |  | Not Received | Incomplete | Cannot Process
[11 empty] | NE105 | 36.9746 |  |  | Not Received | Incomplete | Cannot Process
Locations: PS-2C Platform-Upper Deck
| 32 | 52-XCC-121 | Top Mounted 12 O’ clock | 3" Strip | C 1018 | 5.2 | 7.86 | 6200-2.50’’ | TOP | 2023-02-01 | NE086 | 36.9754 | Accessible for retrieving. Working Platform |  | Received | Completed | Completed
[11 empty] | NE087 | 36.7665 |  |  | Received | Completed | Completed
| 33 | 52-XCC-123 | Top Mounted 12 O’ clock | 3" Strip | C 1018 | 5.2 | 7.86 | 6200-6.75’’ | BTM | 2023-02-01 | NE084 | 36.9173 | Accessible for retrieving. Working Platform |  | Received | Completed | Completed
[11 empty] | NE085 | 37.0122 |  |  | Received | Completed | Completed
Locations: PS-2D NGL Platform-Main Deck
| 34 | 42-XCC-1048 | Top Mounted 12 O’ clock | 3" Strip | C 1018 | 5.2 | 7.86 | 6200-11.00’’ | BTM | 2023-02-09 | NE146 | 36.9473 | Accessible for retrieving. Working Platform |  | Received | Completed | Completed
[11 empty] | NE147 | 36.7949 |  |  | Received | Completed | Completed
| 35 | 42-XCC-1050 | Top Mounted 12 O’ clock | 3" Strip | C 1018 | 5.2 | 7.86 | 6200-20.25’’ | BTM | 2023-02-09 | NE144 | 36.9463 | Not Accessible for retrieving. Required Scaffolding |  | Received | Completed | Completed
[11 empty] | NE145 | 36.7963 |  |  | Received | Completed | Completed
Locations: PS-2D NGL Platform-Upper Deck
| 36 | 42-XCC-176 | Top Mounted 12 O’ clock | 3" Strip | C 1018 | 5.2 | 7.86 | 6200-3.50’’ | TOP | 2023-02-08 | NE138 | 37.0179 | Accessible for retrieving. Working Platform |  | Received | Completed | Completed
[11 empty] | NE139 | 36.9285 |  |  | Received | Completed | Completed
| 37 | 42-XCC-178 | Top Mounted 12 O’ clock | - | - | - | - | - | - | - | - | - | Accessible for retrieving. Working Platform | Not Serviced. Solid Plug jammed. | Not Received | Incomplete | Cannot Process
[11 empty] | - | - |  |  | Not Received | Incomplete | Cannot Process
| 38 | 42-XCC-169 | Top Mounted 12 O’ clock | 3" Strip | C 1018 | 5.2 | 7.86 | 6200-3.75’’ | TOP | 2023-02-08 | NE140 | 36.7328 | Accessible for retrieving. Working Platform |  | Received | Completed | Completed
[11 empty] | NE141 | 36.7377 |  |  | Received | Completed | Completed
| 39 | 42-XCC-171 | Top Mounted 12 O’ clock | 3" Strip | C 1018 | 5.2 | 7.86 | 6200-6.75’’ | BTM | 2023-02-08 | NE142 | 36.6758 | Accessible for retrieving. Working Platform |  | Received | Completed | Completed
[11 empty] | NE143 | 36.8047 |  |  | Received | Completed | Completed
| Total Coupons Received from PS-2 Locations | [13 empty] | 52 Coupons
| Total Coupons Tested from PS-2 Locations | [13 empty] | 52 Coupons
LOT 4 | PS-4 LOCATIONS
Location: PS-4 Station-Well Head Platform - 2
| 1 | 53-NB-103 | Top Mounted 12-O Clock | [10 empty] | Well abandoned and line not flowing | Not Received | Incomplete | Cannot Process
| 2 | 53-NB-203 | Top Mounted 12-O Clock | 3" Strip | C 1018 | 5.2 | 7.86 | 6200-18.00" | BTM | 2023-04-09 | MP953 | 36.7815 | Scaffolding required (Approx. 1m height) | Incolncoloy coupons N/A | Received | Completed | Completed
[6 empty] | 5.2 | 7.86 |  |  | 2023-04-09 | MP954 | 36.8838 |  |  | Received | Completed | Completed
| 3 | 53-NB-303 | Top Mounted 12-O Clock | 3" Strip | C 1018 | 5.2 | 7.86 | 6200-18.00" | BTM | 2023-04-09 | MP951 | 37.1034 | Scaffolding required (Approx. 1m height) | Incolncoloy coupons N/A | Received | Completed | Completed
[6 empty] | 5.2 | 7.86 |  |  | 2023-04-09 | MP952 | 37.0024 |  |  | Received | Completed | Completed
| 4 | 53-NB-403 | Top Mounted 12-O Clock | 3" Strip | C 1018 | 5.2 | 7.86 | 6200-18.00" | BTM | 2023-04-10 | MP957 | 36.9958 | Scaffolding required (Approx. 1m height) | Incolncoloy coupons N/A | Received | Completed | Completed
[6 empty] | 5.2 | 7.86 |  |  | 2023-04-10 | MP958 | 36.9973 |  |  | Received | Completed | Completed
| 5 | 53-NB-503 | Top Mounted 12-O Clock | [9 empty] | Scaffolding required (Approx. 1m height) | Not Installed. Hydraulic Access fitting. | Not Received | Incomplete | Cannot Process
| 6 | 53-NB-603 | Top Mounted 12-O Clock | 3" Strip | C 1018 | 5.2 | 7.86 | 6200-18.00" | BTM | 2023-04-09 | MP955 | 37.0033 | Scaffolding required (Approx. 1m height) | Incolncoloy coupons N/A | Received | Completed | Completed
[6 empty] | 5.2 | 7.86 |  |  | 2023-04-09 | MP956 | 37.0138 |  |  | Received | Completed | Completed
| 7 | 53-NB-703 | Top Mounted 12-O Clock | 3" Strip | C 1018 | 5.2 | 7.86 | 6200-18.00" | BTM | 2023-04-10 | MP959 | 36.716 | Scaffolding required (Approx. 1m height) | Incolncoloy coupons N/A | Received | Completed | Completed
[6 empty] | 5.2 | 7.86 |  |  | 2023-04-10 | MP960 | 36.9217 |  |  | Received | Completed | Completed
| 8 | 53-NB-803 | Top Mounted 12-O Clock | 3" Strip | C 1018 | 5.2 | 7.86 | 6200-18.00" | BTM | 2023-04-06 | NE134 | 36.6961 | Scaffolding required (Approx. 1m height) | Obstruction point done with line depressurized by operation crew. Incoloy coupons N/A | Received | Completed | Completed
[6 empty] | 5.2 | 7.86 |  |  | 2023-04-06 | NE135 | 36.9203 |  |  | Received | Completed | Completed
| 9 | 53-NB-902 | Top Mounted 12-O Clock | 3" Strip | C 1018 | 5.2 | 7.86 | 6200-18.00" | BTM | 2023-04-06 | NE136 | 36.7692 | Scaffolding required (Approx. 1m height) |  | Received | Completed | Completed
[6 empty] | 5.2 | 7.86 |  |  | 2023-04-06 | NE137 | 36.8824 |  |  | Received | Completed | Completed
PS-4 Station-Well Head Platform - 2
| 10 | 54-NB-103 | Top Mounted 12-O Clock | 3" Strip | C 1018 | 5.2 | 7.86 | 6200-18.00" | BTM | 2020-08-24 | NF946 | 37.1603 | Scaffolding required (Approx. 1m height) |  | Received | Completed | Completed
[6 empty] | 5.2 | 7.86 |  |  | 2020-08-24 | NF947 | 36.7046 |  |  | Received | Completed | Completed
| 11 | 54-NB-203 | Top Mounted 12-O Clock | 3" Strip | C 1018 | 5.2 | 7.86 | 6200-18.00" | BTM | 2020-08-24 | NF948 | 37.0023 | Scaffolding required (Approx. 1m height) |  | Received | Completed | Completed
[6 empty] | 5.2 | 7.86 |  |  | 2020-08-24 | NF949 | 36.9285 |  |  | Received | Completed | Completed
| 12 | 54-NB-303 | Top Mounted 12-O Clock | 3" Strip | C 1018 | 5.2 | 7.86 | 6200-18.00" | BTM | 2020-08-25 | NF950 | 36.9967 | Scaffolding required (Approx. 1m height) |  | Received | Completed | Completed
[6 empty] | 5.2 | 7.86 |  |  | 2020-08-25 | NF951 | 36.7995 |  |  | Received | Completed | Completed
| 13 | 54-NB-403 | Top Mounted 12-O Clock | 3" Strip | C 1018 | 5.2 | 7.86 | 6200-18.00" | BTM | 2020-08-27 | NF954 | 36.9405 | Scaffolding required (Approx. 1m height) |  | Received | Completed | Completed
[6 empty] | 5.2 | 7.86 |  |  | 2020-08-27 | NF955 | 36.9964 |  |  | Received | Completed | Completed
| 14 | 54-NB-503 | Top Mounted 12-O Clock | 3" Strip | C 1018 | 5.2 | 7.86 | 6200-18.00" | BTM |  |  |  | Scaffolding required (Approx. 1m height) | Not Installed. Hydraulic Access fitting. | Not Received | Incomplete | Cannot Process
[6 empty] | 5.2 | 7.86
| 15 | 54-NB-603 | Top Mounted 12-O Clock | 3" Strip | C 1018 | 5.2 | 7.86 | 6200-18.00" | BTM | 2020-08-25 | NF952 | 36.7562 | Scaffolding required (Approx. 1m height) |  | Received | Completed | Completed
[6 empty] | 5.2 | 7.86 |  |  | 2020-08-25 | NF953 | 36.9788 |  |  | Received | Completed | Completed
| 16 | 54-NB-703 | Top Mounted 12-O Clock | 3" Strip | C 1018 | 5.2 | 7.86 | 6200-18.00" | BTM | 2020-08-26 | NF888 | 37.0207 | Scaffolding required (Approx. 1m height) |  | Received | Completed | Completed
[6 empty] | 5.2 | 7.86 |  |  | 2020-08-26 | NF889 | 37.0481 |  |  | Received | Completed | Completed
| 17 | 54-NB-803 | Top Mounted 12-O Clock | 3" Strip | C 1018 | 5.2 | 7.86 | 6200-18.00" | BTM | 2020-08-27 | NF956 | 37.002 | Scaffolding required (Approx. 1m height) |  | Received | Completed | Completed
[6 empty] | 5.2 | 7.86 |  |  | 2020-08-27 | NF957 | 36.9016 |  |  | Received | Completed | Completed
| 18 | 54-NB-902 | Top Mounted 12-O Clock | 3" Strip | C 1018 | 5.2 | 7.86 | 6200-18.00" | BTM | 2020-08-29 | NF890 | 36.9828 | Scaffolding required (Approx. 1m height) |  | Received | Completed | Completed
[6 empty] | 5.2 | 7.86 |  |  | 2020-08-29 | NF891 | 37.0941 |  |  | Received | Completed | Completed
PS-4 Station-Riser Platform-Lower deck (MSF Deck)
| 19 | 51-NB-004 | Top Mounted 12-O Clock | 3" Strip | C 1018 | 2.5 | 7.86 | 6202-2.75" | BTM | 2020-08-18 | BD957 | 17.5729 | Not Accessible for retrievin elevated level. | This location needs to be service during shutdown | Not Received | Incomplete | Cannot Process
| 20 | 51-NB-007 | Top Mounted 12-O Clock | 3" Strip | C 1018 | 5.2 | 7.86 | 6200-18.00" | BTM |  |  |  | Accessible for retreiving. Working Platform. | Not Installed. Hydraulic Access fitting. | Not Received | Incomplete | Cannot Process
[6 empty] | 5.2 | 7.86
| 21 | 51-NB-009 | Top Mounted 12-O Clock | 3" Strip | C 1018 |  |  |  |  | 2023-04-05 | NE132 | 36.9929 | Accessible for retreiving. Working Platform. |  | Received | Completed | Cannot Process
[10 empty] | 2023-04-05 | NE133 | 36.7927 |  |  | Received | Completed
| 22 | 51-NE-102 | Top Mounted 12-O Clock | 3" Strip | C 1018 | 5.2 | 7.86 | 6200-18.00" | MDL | 2023-04-05 | NE130 | 37.1294 | Accessible for retreiving. Working Platform. |  | Received | Completed | Completed
[6 empty] | 5.2 | 7.86 |  |  | 2023-04-05 | NE131 | 36.9557 |  |  | Received | Completed | Completed
| 23 | 51-NB-015 | Top Mounted 12-O Clock | Flush Disc | C 1018 | 2.5 | 7.86 | 6202-4.50" | MDL | 2023-04-07 | BD955 | 17.5697 | Accessible for retreiving. Working Platform. |  | Received | Completed | Completed
| 24 | 51-NE-300 | Top Mounted 12-O Clock | Flush Disc | C 1018 | 2.5 | 7.86 | 3.10" Caproco Make | MDL | 2023-04-07 | XL371 | 17.5818 | Accessible for retreiving. Working Platform. |  | Not Received | Incomplete | Cannot Process
PS-4 Station-Riser Platform-Upper Deck-Module 11
| 25 | 51-NB-115 | Bottom Mounted 6 O'Clock Hydraulic Access Fitting | [9 empty] | Scaffolding required (Approx. 0.5m height) | Not Installed. Hydraulic Access fitting. | Not Received | Incomplete | Cannot Process
| 26 | 51-NB-1016 | Bottom Mounted 6 O'Clock | Disc Coupon | C 1018 | 2.5 | 7.86 | 3.80" Caproco Make | BTM | 2023-04-08 | ZK889 | 17.4226 | Scaffolding required (Approx. 0.5m height) | Next Campaign needs to be replaced coupon holder. | Received | Completed | Completed
PS-4 Station-Riser Platform-Upper Deck-Module 12
| 27 | 51-NB-017 | Bottom Mounted 6 O'Clock | Disc Coupon | C 1018 | 2.5 | 7.86 | 3.80" Caproco Make | BTM | 2023-04-08 | ZK888 | 17.7796 | Scaffolding required (Approx. 0.5m height) | Next Campaign needs to be replaced coupon holder. | Received | Completed | Completed
| 28 | N/A | Bottom Mounted 6 O'Clock Hydraulic Access Fitting | [9 empty] | Scaffolding required (Approx. 0.5m height) | Not Installed. Hydraulic Access fitting. | Not Received | Incomplete | Cannot Process
PS-4 Station - Utility Platform
| 29 | 59-NB-003 | Side Mounted 3 O'clocl (S.S Flanged Access Fitting) | 3" Strip | C 1018 | 5.2 | 7.86 | 6200-11.25" | MDL | 2023-04-05 | NE128 | 37.0798 | Accessible for retreiving. Working Platform. | Incoloy coupons N/A | Received | Completed | Completed
[6 empty] | 5.2 | 7.86 |  |  | 2023-04-05 | NE129 | 37.0355 |  |  | Received | Completed | Completed
| Total Coupons Received from PS-4 Locations | [13 empty] | 39 Coupons
| Total Coupons Tested from PS-4 Locations | [13 empty] | 39 Coupons (2 incomplete reportings)
VARIOUS LOCATIONS (2025/10/19)
Location: Mesaieed Station S
| 1 | N/A | Top Mounted 12 O' Clock Flanged A/F | 3" Strip | C1018 | 5.2 | 7.86 | 14.50" | MID | 2023-06-07 | RI348 | 36.8192 |  |  | Received
[6 empty] | 5.2 | 7.86 |  |  | 2023-06-07 | RI349 | 36.7158 |  |  | Received
| 2 | N/A | Top Mounted 12 O' Clock Flanged A/F | 3" Strip | C1018 | 5.2 | 7.86 | 10.00" | MID | 2023-06-06 | RI346 | 36.7598 |  |  | Received
[6 empty] | 5.2 | 7.86 |  |  | 2023-06-06 | RI347 | 36.8775 |  |  | Received
| 3 | S-CC-996 | Top Mounted 12 O' Clock Flanged A/F | 3" Strip | C1018 | 5.2 | 7.86 | 8.00" | MID | 2023-06-07 | RI350 | 37.4575 |  |  | Received
[6 empty] | 5.2 | 7.86 |  |  | 2023-06-07 | RI351 | 36.8337 |  |  | Received
| 4 | S-CC-995 | Top Mounted 12 O' Clock Flanged A/F | 3" Strip | C1018 | 5.2 | 7.86 | 10.00" | MID | 2023-06-12 | RX283 | 37.8192 |  |  | Received
[6 empty] | 5.2 | 7.86 |  |  | 2023-06-12 | RX284 | 36.9866 |  |  | Received
| 5 | S-CC-101 | Top Mounted 12 O' Clock Flanged A/F | 3" Strip | C1018 | 5.2 | 7.86 | 14.00" | TOP |  | I915 | NA |  |  | Received
[6 empty] | 5.2 | 7.86 |  |  |  | I916 | NA |  |  | Received
| 6 | S-CC-103 | Top Mounted 12 O' Clock Flanged A/F | 3" Strip | C1018 | 5.2 | 7.86 | 8.00" | TOP | 2023-06-08 | RX263 | 37.0191 |  |  | Received
[6 empty] | 5.2 | 7.86 |  |  | 2023-06-08 | RX264 | 36.9297 |  |  | Received
| 7 | S-CC-1241 | Top Mounted 12 O' Clock Flanged A/F | 3" Strip | C1018 | 5.2 | 7.86 | 10.00" | MID | 2023-06-08 | RX265 | 37.0074 |  |  | Received
[6 empty] | 5.2 | 7.86 |  |  | 2023-06-08 | RX266 | 36.9866 |  |  | Received
| 8 | S-CC-102 | Top Mounted 12 O' Clock Flanged A/F | 3" Strip | C1018 | 5.2 | 7.86 | 8.75" | MID | NA | I919 | NA |  |  | Received
[6 empty] | 5.2 | 7.86 |  |  | NA | I920 | NA |  |  | Received
| 9 | N/A | Top Mounted 12 O' Clock Flanged A/F | Flush Disc | C1018 | 2.5 | 7.86 | 2.75" | TOP | 2023-06-12 | RC682 | 17.54 |  |  | Received
2023-06-12
| 10 | S-CC-1241 | Top Mounted 12 O' Clock Flanged A/F | Flush Disc | C1018 | 2.5 | 7.86 | 10.00" | TOP | 2023-06-12 | XW756 | NA |  |  | Received
2023-06-12
| 11 | N/A | Top Mounted 12 O' Clock Flanged A/F | 3" Strip | C1018 | 5.2 | 7.86 | 10.00" | MID | 2023-06-06 | RI342 | 36.6888 |  |  | Received
[6 empty] | 5.2 | 7.86 |  |  | 2023-06-06 | RI343 | 36.8665 |  |  | Received
| 12 | N/A | Top Mounted 12 O' Clock Flanged A/F | 3" Strip | C1018 | 5.2 | 7.86 | 8.00" | MID | 2023-06-07 | RX259 | 36.9863 |  |  | Received
[6 empty] | 5.2 | 7.86 |  |  | 2023-06-07 | RX260 | 36.8245 |  |  | Received
| 13 | S-C-998 | Top Mounted 12 O' Clock Flanged A/F | 3" Strip | C1018 | 5.2 | 7.86 | 10.00" | MID | 2023-06-08 | RX281 | 36.9715 |  |  | Received
[6 empty] | 5.2 | 7.86 |  |  | 2023-06-08 | RX282 | 36.9382 |  |  | Received
| 14 | S-C-994 | Top Mounted 12 O' Clock Flanged A/F | 3" Strip | C1018 | 5.2 | 7.86 | 10.00" | MID | 2023-06-08 | RX279 | 37.1201 |  |  | Received
[6 empty] | 5.2 | 7.86 |  |  | 2023-06-08 | RX280 | 36.8861 |  |  | Received
| 15 | S-CC-100 | Top Mounted 12 O' Clock Flanged A/F | 3" Strip | C1018 | 5.2 | 7.86 | 9.00" | MID | NA | HN861 | NA |  |  | Received
[6 empty] | 5.2 | 7.86 |  |  | NA | HN862 | NA |  |  | Received
| 16 | S-C-999 | Top Mounted 12 O' Clock Flanged A/F | 3" Strip | C1018 | 5.2 | 7.86 | 10.00" | MID | NA | NA | NA |  |  | Not Received
[6 empty] | 5.2 | 7.86 |  |  | NA | NA | NA |  |  | Not Received
Location: Mesaieed Station T2
| 17 | T2-CC-001 | Top Mounted 12 O' Clock Flanged A/F | 3" Strip | C1018 | 5.2 | 7.86 | 12.50" | MID | 2023-11-06 | RI366 | 36.8276 |  |  | Received
[6 empty] | 5.2 | 7.86 |  |  | 2023-11-06 | RI367 | 37.1771 |  |  | Received
| 18 | T2-CC-002 | Top Mounted 12 O' Clock Flanged A/F | 3" Strip | C1018 | 5.2 | 7.86 | 12.50" | MID | 2023-11-06 | RI368 | 37.3536 |  |  | Received
[6 empty] | 5.2 | 7.86 |  |  | 2023-11-06 | RI369 | 36.8086 |  |  | Received
Location: Mesaieed Station W5
| 19 | W5-CC-001 | Bottom Mounted 6 O' Clock A/F | Flush Disc | C1018 | 2.5 | 7.86 | 3.12" | MID | NA | OZ436 | NA |  |  | Received
[6 empty] | 2.5 | 7.86
| 20 | W5-CC-002 | Bottom Mounted 6 O' Clock A/F | Flush Disc | C1018 | 2.5 | 7.86 | 3.12" | MID | NA | TM404 | NA |  |  | Received
[6 empty] | 2.5 | 7.86
Location: Wakrah CMS Station
| 21 | XCC-2 | Side Mounted 9 O' Clock Flanged A/F | 3" Strip | C1018 | 5.2 | 7.86 | 3.12" | MID | 2023-11-06 | RI370 | 36.827 |  |  | Received
[6 empty] | 5.2 | 7.86 |  |  | 2023-11-06 | RI371 | 37.2628 |  |  | Received
| 22 | XCC-1 | Top Mounted 12 O' Clock Flanged A/F | NA | NA | NA | NA | NA | NA | NA | NA | NA |  |  | Not Received
|  |  |  | NA | NA | NA | NA | NA | NA | NA | NA | NA |  |  | Not Received
| 23 | XCC-3 | Side Mounted 3 O' Clock Flanged A/F | NA | NA | NA | NA | NA | NA | NA | NA | NA |  |  | Not Received
|  |  |  | NA | NA | NA | NA | NA | NA | NA | NA | NA |  |  | Not Received
| 24 | XCC-4 | Bottom Mounted 6 O' Clock Flanged A/F | NA | NA | NA | NA | NA | NA | NA | NA | NA |  |  | Not Received
|  |  |  | NA | NA | NA | NA | NA | NA | NA | NA | NA |  |  | Not Received
| 25 | XCC-6 | Bottom Mounted 6 O' Clock Flanged A/F | NA | NA | NA | NA | NA | NA | NA | NA | NA |  |  | Not Received
|  |  |  | NA | NA | NA | NA | NA | NA | NA | NA | NA |  |  | Not Received

## Results List - Various
RESULTS LISTING OF PROCESSED COUPONS | [11 empty] | WCI Updates |  |  | WCI Results
Locations Details |  |  | Coupon Installation Details | [8 empty] | Coupon Status | Testing | Coupon Status | Pre-Cleaning Weight (g) | Post-Cleaning Weight (g) | Coupon Extraction Date (Packet Date) | Duration | Weight Loss (g) | Corrected Weight Loss (g) | Corrosion Rate (mpy) | Visual Pitting or Deformaty | Depth of Deepest Pit (mm) via Depth Gauge | Pitting Rate (mpy) | Comments
S. No. | A/F Tag No. | Access fitting orientation | Coupon Type | Coupon material | Surface area of the coupon (in2) | Density of the coupon (gm/cm3) | Coupon Holder Model / Length | Coupon Position | Coupon Install Date | Coupon Serial No | Coupon Orginal weight (gm)
1 | N/A | N/A | Disc Coupon | C 1018 | 2.5 | 7.86 | N/A | N/A | N/A | N/A | N/A | Received | Completed | Completed | 17.384 | 17.37 | N/A | N/A | 0.014 |  | N/A | N/A | N/A | N/A | N/A | N/A
2 | N/A | N/A | 3" Strip | C 1018 | 5.2 | 7.86 | N/A | N/A | N/A | N/A | N/A | Received | Completed | Completed | 36.787 | 36.777 | N/A | N/A | 0.01 |  | N/A | N/A | N/A | N/A | N/A | N/A
3 | N/A | N/A | 2" Ladder | C 1018 | 3.4 | 7.86 | N/A | N/A | N/A | N/A | N/A | Received | Completed | Completed | 24.775 | 24.764 | N/A | N/A | 0.011 |  | N/A | N/A | N/A | N/A | N/A | N/A
VARIOUS LOCATIONS (2025/10/19)
Location: Mesaieed Station S
1 | N/A | Top Mounted 12 O' Clock Flanged A/F | 3" Strip | C1018 | 5.2 | 7.86 | 14.50" | MID | 2023-06-07 | RI348 | 36.8192 | Received | Completed | Completed | 36.823 | 36.789 | 2025-10-06 | 852 | 0.0302 | 0.0202 | 0.01291832 | Discoloration | 0 | 0
[5 empty] | 5.2 | 7.86 |  |  | 2023-06-07 | RI349 | 36.7158 | Received | Completed | Completed | 36.72 | 36.689 | 2025-10-06 | 852 | 0.0268 | 0.0168 | 0.01074395 | Discoloration | 0 | 0
2 | N/A | Top Mounted 12 O' Clock Flanged A/F | 3" Strip | C1018 | 5.2 | 7.86 | 10.00" | MID | 2023-06-06 | RI346 | 36.7598 | Received | Completed | Completed | 36.765 | 36.735 | 2025-10-07 | 854 | 0.0248 | 0.0148 | 0.009442743 | Discoloration | 0 | 0
[5 empty] | 5.2 | 7.86 |  |  | 2023-06-06 | RI347 | 36.8775 | Received | Completed | Completed | 36.88 | 36.851 | 2025-10-07 | 854 | 0.0265 | 0.0165 | 0.01052738 | Discoloration | 0 | 0
3 | S-CC-996 | Top Mounted 12 O' Clock Flanged A/F | 3" Strip | C1018 | 5.2 | 7.86 | 8.00" | MID | 2023-06-07 | RI350 | 37.4575 | Received | Completed | Completed | 37.5 | 37.384 | 2025-10-07 | 853 | 0.0735 | 0.0635 | 0.04056197 | Discoloration | 0 | 0
[5 empty] | 5.2 | 7.86 |  |  | 2023-06-07 | RI351 | 36.8337 | Received | Completed | Completed | 36.879 | 36.753 | 2025-10-07 | 853 | 0.0807 | 0.0707 | 0.04516112 | Discoloration | 0 | 0
4 | S-CC-995 | Top Mounted 12 O' Clock Flanged A/F | 3" Strip | C1018 | 5.2 | 7.86 | 10.00" | MID | 2023-06-12 | RX283 | 37.8192 | Received | Completed | Completed | 37.236 | 37.037 | 2025-10-07 | 848 | 0.7822 | 0.7722 | 0.4961675 | Discoloration | 0 | 0
[5 empty] | 5.2 | 7.86 |  |  | 2023-06-12 | RX284 | 36.9866 | Received | Completed | Completed | 37.05 | 36.81 | 2025-10-07 | 848 | 0.1766 | 0.1666 | 0.1070467 | Discoloration | 0 | 0
5 | S-CC-101 | Top Mounted 12 O' Clock Flanged A/F | 3" Strip | C1018 | 5.2 | 7.86 | 14.00" | TOP | NA | I915 | NA | Received | Completed | Cannot Process | 37.018 | 36.972 | 2025-10-08 | #VALUE! | #VALUE! | #VALUE! |  | Discoloration | 0 | #VALUE!
[5 empty] | 5.2 | 7.86 |  |  | NA | I916 | NA | Received | Completed | Cannot Process | 38.424 | 38.367 | 2025-10-08 | #VALUE! | #VALUE! | #VALUE! |  | Discoloration | 0 | #VALUE!
6 | S-CC-103 | Top Mounted 12 O' Clock Flanged A/F | 3" Strip | C1018 | 5.2 | 7.86 | 8.00" | TOP | 2023-06-08 | RX263 | 37.0191 | Received | Completed | Completed | 37.271 | 36.993 | 2025-10-08 | 853 | 0.0261 | 0.0161 | 0.01028422 | Discoloration | 0 | 0
[5 empty] | 5.2 | 7.86 |  |  | 2023-06-08 | RX264 | 36.9297 | Received | Completed | Completed | 37.192 | 36.9 | 2025-10-08 | 853 | 0.0297 | 0.0197 | 0.01258379 | Discoloration | 0 | 0
7 | S-CC-1241 | Top Mounted 12 O' Clock Flanged A/F | 3" Strip | C1018 | 5.2 | 7.86 | 10.00" | MID | 2023-06-08 | RX265 | 37.0074 | Received | Completed | Completed | 37.017 | 36.9811 | 2025-10-08 | 853 | 0.0263 | 0.0163 | 0.01041197 | Discoloration | 0 | 0
[5 empty] | 5.2 | 7.86 |  |  | 2023-06-08 | RX266 | 36.9866 | Received | Completed | Completed | 36.998 | 36.963 | 2025-10-08 | 853 | 0.0236 | 0.0136 | 0.008687288 | Discoloration | 0 | 0
8 | S-CC-102 | Top Mounted 12 O' Clock Flanged A/F | 3" Strip | C1018 | 5.2 | 7.86 | 8.75" | MID | NA | I919 | NA | Received | Completed | Cannot Process | 38.403 | 38.309 | 2025-10-09 | #VALUE! | #VALUE! | #VALUE! |  | Discoloration | 0 | #VALUE!
[5 empty] | 5.2 | 7.86 |  |  | NA | I920 | NA | Received | Completed | Cannot Process | 36.978 | 36.889 | 2025-10-09 | #VALUE! | #VALUE! | #VALUE! |  | Discoloration | 0 | #VALUE!
9 | N/A | Top Mounted 12 O' Clock Flanged A/F | Flush Disc | C1018 | 2.5 | 7.86 | 2.75" | TOP | 2023-06-12 | RC682 | 17.54 | Received | Completed | Completed | 17.541 | 17.527 | 2025-10-09 | 850 | 0.013 | 0.003 | 0.004 | Discoloration | 0 | 0
10 | S-CC-1241 | Top Mounted 12 O' Clock Flanged A/F | Flush Disc | C1018 | 2.5 | 7.86 | 10.00" | TOP | 2023-06-12 | XW756 | NA | Received | Completed | Cannot Process | 17.227 | 17.204 | 2025-10-09 | 850 | #VALUE! | #VALUE! |  | Discoloration | 0 | 0
11 | N/A | Top Mounted 12 O' Clock Flanged A/F | 3" Strip | C1018 | 5.2 | 7.86 | 10.00" | MID | 2023-06-06 | RI342 | 36.6888 | Received | Completed | Completed | 36.713 | 36.654 | 2025-10-09 | 856 | 0.0348 | 0.0248 | 0.01578601 | Discoloration | 0 | 0
[5 empty] | 5.2 | 7.86 |  |  | 2023-06-06 | RI343 | 36.8665 | Received | Completed | Completed | 36.911 | 36.851 | 2025-10-09 | 856 | 0.0155 | 0.0055 | 0.003500929 | Discoloration | 0 | 0
12 | N/A | Top Mounted 12 O' Clock Flanged A/F | 3" Strip | C1018 | 5.2 | 7.86 | 8.00" | MID | 2023-06-07 | RX259 | 36.9863 | Received | Completed | Completed | 37.101 | 36.869 | 2025-10-12 | 858 | 0.1173 | 0.1073 | 0.06814073 | Discoloration | 0 | 0
[5 empty] | 5.2 | 7.86 |  |  | 2023-06-07 | RX260 | 36.8245 | Received | Completed | Completed | 36.939 | 36.719 | 2025-10-12 | 858 | 0.1055 | 0.0955 | 0.06064715 | Discoloration | 0 | 0
13 | S-C-998 | Top Mounted 12 O' Clock Flanged A/F | 3" Strip | C1018 | 5.2 | 7.86 | 10.00" | MID | 2023-06-08 | RX281 | 36.9715 | Received | Completed | Completed | 36.975 | 36.937 | 2025-10-12 | 857 | 0.0345 | 0.0245 | 0.01557685 | Discoloration | 0 | 0
[5 empty] | 5.2 | 7.86 |  |  | 2023-06-08 | RX282 | 36.9382 | Received | Completed | Completed | 36.941 | 36.909 | 2025-10-12 | 857 | 0.0292 | 0.0192 | 0.01220716 | Discoloration | 0 | 0
14 | S-C-994 | Top Mounted 12 O' Clock Flanged A/F | 3" Strip | C1018 | 5.2 | 7.86 | 10.00" | MID | 2023-06-08 | RX279 | 37.1201 | Received | Completed | Completed | 37.12 | 37.093 | 2025-10-12 | 857 | 0.0271 | 0.0171 | 0.010872 | Discoloration | 0 | 0
[5 empty] | 5.2 | 7.86 |  |  | 2023-06-08 | RX280 | 36.8861 | Received | Completed | Completed | 36.887 | 36.864 | 2025-10-12 | 857 | 0.0221 | 0.0121 | 0.007693056 | Discoloration | 0 | 0
15 | S-CC-100 | Top Mounted 12 O' Clock Flanged A/F | 3" Strip | C1018 | 5.2 | 7.86 | 9.00" | MID | NA | HN861 | NA | Received | Completed | Cannot Process | 37.509 | 37.465 | 2025-10-12 | #VALUE! | #VALUE! | #VALUE! | #VALUE! | Discoloration | 0 | #VALUE!
[5 empty] | 5.2 | 7.86 |  |  | NA | HN862 | NA | Received | Completed | Cannot Process | 37.33 | 37.291 | 2025-10-12 | #VALUE! | #VALUE! | #VALUE! | #VALUE! | Discoloration | 0 | #VALUE!
16 | S-C-999 | Top Mounted 12 O' Clock Flanged A/F | 3" Strip | C1018 | 5.2 | 7.86 | 10.00" | MID | NA | NA | NA | Not Received | Incomplete | Cannot Process
[5 empty] | 5.2 | 7.86 |  |  | NA | NA | NA | Not Received | Incomplete | Cannot Process
Location: Mesaieed Station T2
17 | T2-CC-001 | Top Mounted 12 O' Clock Flanged A/F | 3" Strip | C1018 | 5.2 | 7.86 | 12.50" | MID | 2023-11-06 | RI366 | 36.8276 | Received | Completed | Completed | 36.833 | 36.804 | 2025-10-15 | 709 | 0.0236 | 0.0136 | 0.0104517 | Discoloration | 0 | 0
[5 empty] | 5.2 | 7.86 |  |  | 2023-11-06 | RI367 | 37.1771 | Received | Completed | Completed | 37.18 | 37.153 | 2025-10-15 | 709 | 0.0241 | 0.0141 | 0.01083596 | Discoloration | 0 | 0
18 | T2-CC-002 | Top Mounted 12 O' Clock Flanged A/F | 3" Strip | C1018 | 5.2 | 7.86 | 12.50" | MID | 2023-11-06 | RI368 | 37.3536 | Received | Completed | Completed | 37.355 | 37.333 | 2025-10-15 | 709 | 0.0206 | 0.0106 | 0.008146179 | Discoloration | 0 | 0
[5 empty] | 5.2 | 7.86 |  |  | 2023-11-06 | RI369 | 36.8086 | Received | Completed | Completed | 36.811 | 36.785 | 2025-10-15 | 709 | 0.0236 | 0.0136 | 0.0104517 | Discoloration | 0 | 0
Location: Mesaieed Station W5
19 | W5-CC-001 | Bottom Mounted 6 O' Clock A/F | Flush Disc | C1018 | 2.5 | 7.86 | 3.12" | MID | NA | OZ536 | NA | Received | Completed | Cannot Process | 18.471 | 18.442 | 2025-10-14 | 0 | 0 | -0.01 | #DIV/0! | Discoloration | 0 | #DIV/0!
[5 empty] | 2.5 | 7.86
20 | W5-CC-002 | Bottom Mounted 6 O' Clock A/F | Flush Disc | C1018 | 2.5 | 7.86 | 3.12" | MID | NA | TM404 | NA | Received | Completed | Cannot Process | 17.888 | 17.861 | 2025-10-14 | 0 | 0 | -0.01 | #DIV/0! | Discoloration | 0 | #DIV/0!
[5 empty] | 2.5 | 7.86
Location: Wakrah CMS Station
21 | XCC-2 | Side Mounted 9 O' Clock Flanged A/F | 3" Strip | C1018 | 5.2 | 7.86 | 3.12" | MID | 2023-11-06 | RI370 | 36.827 | Received | Completed | Completed | 36.85 | 36.807 | 2025-10-15 | 709 | 0.02 | 0.01 | 0.007685075 | Discoloration | 0 | 0
[5 empty] | 5.2 | 7.86 |  |  | 2023-11-06 | RI371 | 37.2628 | Received | Completed | Completed | 37.277 | 37.243 | 2025-10-15 | 709 | 0.0198 | 0.0098 | 0.007531373 | Discoloration | 0 | 0
22 | XCC-1 | Top Mounted 12 O' Clock Flanged A/F | NA | NA | NA | NA | NA | NA | NA | NA | NA | Not Received | Incomplete | Cannot Process
|  |  | NA | NA | NA | NA | NA | NA | NA | NA | NA | Not Received | Incomplete | Cannot Process
23 | XCC-3 | Side Mounted 3 O' Clock Flanged A/F | NA | NA | NA | NA | NA | NA | NA | NA | NA | Not Received | Incomplete | Cannot Process
|  |  | NA | NA | NA | NA | NA | NA | NA | NA | NA | Not Received | Incomplete | Cannot Process
24 | XCC-4 | Bottom Mounted 6 O' Clock Flanged A/F | NA | NA | NA | NA | NA | NA | NA | NA | NA | Not Received | Incomplete | Cannot Process
|  |  | NA | NA | NA | NA | NA | NA | NA | NA | NA | Not Received | Incomplete | Cannot Process
25 | XCC-6 | Bottom Mounted 6 O' Clock Flanged A/F | NA | NA | NA | NA | NA | NA | NA | NA | NA | Not Received | Incomplete | Cannot Process
|  |  | NA | NA | NA | NA | NA | NA | NA | NA | NA | Not Received | Incomplete | Cannot Process

## Results List - PS2
RESULTS LISTING OF PROCESSED COUPONS | [11 empty] | WCI Updates |  |  | WCI Results
Locations Details |  |  | Coupon Installation Details | [8 empty] | Coupon Status | Testing | Coupon Status | Pre-Cleaning Weight (g) | Post-Cleaning Weight (g) | Coupon Extraction Date (Packet Date) | Duration | Weight Loss (g) | Corrected Weight Loss (g) | Corrosion Rate (mpy) | Visual Pitting or Deformaty | Depth of Deepest Pit (mm) via Depth Gauge | Pitting Rate (mpy) | Comments
S. No. | A/F Tag No. | Access fitting orientation | Coupon Type | Coupon material | Surface area of the coupon (in2) | Density of the coupon (gm/cm3) | Coupon Holder Model / Length | Coupon Position | Coupon Install Date | Coupon Serial No | Coupon Orginal weight (gm)
1 | N/A | N/A | Disc Coupon | C 1018 | 2.5 | 7.86 | N/A | N/A | N/A | N/A | N/A | Received | Completed | Completed | 17.384 | 17.37 | N/A | N/A | 0.014 |  | N/A | N/A | N/A | N/A | N/A | N/A
2 | N/A | N/A | 3" Strip | C 1018 | 5.2 | 7.86 | N/A | N/A | N/A | N/A | N/A | Received | Completed | Completed | 36.787 | 36.777 | N/A | N/A | 0.01 |  | N/A | N/A | N/A | N/A | N/A | N/A
3 | N/A | N/A | 2" Ladder | C 1018 | 3.4 | 7.86 | N/A | N/A | N/A | N/A | N/A | Received | Completed | Completed | 24.775 | 24.764 | N/A | N/A | 0.011 |  | N/A | N/A | N/A | N/A | N/A | N/A
PS-2 LOCATIONS
Location: PS-2A Platform-Lower deck
1 | 52-XCC-1046 | Top Mounted 12 O’ clock | 3" Strip | C 1018 | 5.2 | 7.86 | 6200-8.75’’ | BTM | 2023-02-06 | NE124 | 36.8086 | Received | Completed | Completed | 36.847 | 36.701 | 2025-09-01 | 938 | 0.1076 | 0.0976 | 0.05669455 | N/A
[5 empty] | 5.2 | 7.86 |  |  | 2023-02-06 | NE125 | 36.9237 | Received | Completed | Completed | 36.902 | 36.687 | 2025-09-01 | 938 | 0.2367 | 0.2267 | 0.131687 | N/A
Locations: PS-2A Platform-Production Manifold-Main deck
2 | 52-XCC-909 | Side Mounted 3/9 O’ clock | 3" Strip | C 1018 | 5.2 | 7.86 | 6200-3.75’’ | MID | 2023-02-07 | NE126 | 36.9917 | Received | Completed | Completed | 37.007 | 36.943 | 2025-09-02 | 938 | 0.0487 | 0.0387 | 0.02248032 | N/A
[5 empty] | 5.2 | 7.86 |  |  | 2023-02-07 | NE127 | 36.9756 | Received | Completed | Completed | 36.997 | 36.929 | 2025-09-02 | 938 | 0.0466 | 0.0366 | 0.02126046 | N/A
3 | 52-XCC-1035 | Side Mounted 3/9 O’ clock | 3" Strip | C 1018 | 5.2 | 7.86 | 6200-4.75’’ | MID | 2023-02-07 | NE148 | 36.7879 | Received | Completed | Completed | 36.835 | 36.727 | 2025-09-02 | 938 | 0.0609 | 0.0509 | 0.02956714 | N/A
[5 empty] | 5.2 | 7.86 |  |  | 2023-02-07 | NE149 | 36.9787 | Received | Completed | Completed | 37.025 | 36.913 | 2025-09-02 | 938 | 0.0657 | 0.0557 | 0.03235539 | N/A
4 | 52-XCC-1036 | Side Mounted 3/9 O’ clock Flanged Access fitting | 3" Strip | C 1018 | 5.2 | 7.86 | 6200-11.00’’ | MID | 2023-02-07 | NE150 | 36.6738 | Received | Completed | Completed | 36.691 | 36.5496 | 2025-09-02 | 938 | 0.1242 | 0.1142 | 0.06633727 | Present | 0.01 | 0.1533156 | Minimal Pitting Density.
[5 empty] | 5.2 | 7.86 |  |  | 2023-02-07 | NE151 | 36.8229 | Received | Completed | Completed | 36.914 | 36.591 | 2025-09-02 | 938 | 0.2319 | 0.2219 | 0.1288988 | Present | 0.14 | 2.146418 | Minimal Pitting Density.
5 | 52-XCC-913 | Side Mounted 3/9 O’ clock | 3" Strip | C 1018 | 5.2 | 7.86 | 6200-6.00’’ | MID | 2023-02-07 | NE152 | 36.707 | Received | Completed | Completed | 36.802 | 35.762 | 2025-09-02 | 938 | 0.945 | 0.935 | 0.5431291 | N/A
[5 empty] | 5.2 | 7.86 |  |  | 2023-02-07 | NE153 | 36.7695 | Received | Completed | Completed | 36.256 | 36.2976 | 2025-09-02 | 938 | 0.4719 | 0.4619 | 0.2683116 | Present | 0.04 | 0.6132623 | Minimal Pitting Density.
6 | 52-XCC-914 | Side Mounted 3/9 O’ clock | 3" Strip | C 1018 | 5.2 | 7.86 | 6200-6.75’’ | MID | 2023-02-07 | NE154 | 36.8333 | Received | Completed | Completed | 36.893 | 36.751 | 2025-09-02 | 938 | 0.0823 | 0.0723 | 0.04199811 | N/A
[5 empty] | 5.2 | 7.86 |  |  | 2023-02-07 | NE155 | 37.061 | Received | Completed | Completed | 37.127 | 36.972 | 2025-09-02 | 938 | 0.089 | 0.079 | 0.04589006 | N/A
Location: PS-2A Platform-Separator Location-Upper deck
7 | 52-XCC-1228 | Top Mounted 12 O’ clock | 3" Strip | C 1018 | 5.2 | 7.86 | 6200-11.25’’ | BTM | 2023-02-06 | NE122 | 36.958 | Received | Completed | Completed | 37.138 | 36.821 | 2025-09-01 | 938 | 0.137 | 0.127 | 0.07377262 | N/A
[5 empty] | 5.2 | 7.86 |  |  | 2023-02-06 | NE123 | 37.0495 | Received | Completed | Completed | 37.055 | 36.914 | 2025-09-01 | 938 | 0.1355 | 0.1255 | 0.07290129 | N/A
Locations: PS-2A to PS-2B Platform Pipe Bridge
8 | 52-XCC-1074 | Top Mounted 12 O’ clock | Flush Disc | C 1018 | 2.5 | 7.86 | 6202-12.25" | BTM | 2023-02-05 | XL370 | 17.6074 | Received | Completed | Completed | 17.625 | 17.566 | 2025-08-31 | 938 | 0.0414 | 0.0314 | 0.03793888 | N/A
9 | 52-XCC-1075 | Top Mounted 12 O’ clock | 3" Strip | C 1018 | 5.2 | 7.86 | 6200-14.25" | BTM | 2023-02-05 | NE118 | 37.0935 | Received | Completed | Completed | 37.124 | 37.069 | 2025-08-31 | 938 | 0.0245 | 0.0145 | 0.008422858 | N/A
[5 empty] | 5.2 | 7.86 |  |  | 2023-02-05 | NE119 | 36.7557 | Received | Completed | Completed | 36.787 | 36.732 | 2025-08-31 | 938 | 0.0237 | 0.0137 | 0.007958149 | N/A |  |  | Coupon Bent
Locations: PS-2A To PS-2C Platform Pipe Bridge
10 | 52-XCC-1072 | Top Mounted 12 O’ clock | 3" Strip | C 1018 | 5.2 | 7.86 | 6200-13.50" | BTM | 2023-02-06 | NE120 | 37.0549 | Received | Completed | Completed | 37.1 | 36.994 | 2025-08-31 | 937 | 0.0609 | 0.0509 | 0.02959869 | N/A
[5 empty] | 5.2 | 7.86 |  |  | 2023-02-06 | NE121 | 37.0061 | Received | Completed | Completed | 37.055 | 36.941 | 2025-08-31 | 937 | 0.0651 | 0.0551 | 0.03204102 | N/A
11 | 52-XCC-1213 | Top Mounted 12 O’ clock | Flush Disc | C 1018 | 2.5 | 7.86 | 6202-12.25" | BTM | 2023-02-04 | XL369 | 17.3789 | Received | Completed | Completed | 14.923 | 14.726 | 2025-08-31 | 939 | 2.6529 | 2.6429 | 3.189869 | Present | 0.24 | 3.675655 | Coupon Heavily Damaged.
Location: PS-2A to PS-2D Platform Pipe Bridge
12 | 42-XCC-1022 | Top Mounted 12 O’ clock | 3" Strip | C 1018 | 5.2 | 7.86 | 6200-20.25" | BTM | 2023-02-07 | NE156 | 36.9542 | Received | Completed | Completed | 36.811 | 36.674 | 2025-09-03 | 939 | 0.2802 | 0.2702 | 0.1567885 | N/A
[5 empty] | 5.2 | 7.86 |  |  | 2023-02-07 | NE157 | 36.8019 | Received | Completed | Completed | 36.645 | 36.572 | 2025-09-03 | 939 | 0.2299 | 0.2199 | 0.127601 | N/A
Location: PS-2B Platform-Main deck
13 | 52-XCC-1214 | Top Mounted 12 O’ clock | 3" Strip | C 1018 | 5.2 | 7.86 | 6200-14.25’’ | BTM | 2023-02-04 | NE116 | 36.9379 | Received | Completed | Completed | 37.0506 | 36.907 | 2025-09-01 | 940 | 0.0309 | 0.0209 | 0.0121147 | N/A
[5 empty] | 5.2 | 7.86 |  |  | 2023-02-04 | NE117 | 36.815 | Received | Completed | Completed | 36.894 | 36.788 | 2025-09-01 | 940 | 0.027 | 0.017 | 0.009854064 | N/A
Location: PS-2C Platform-Main Deck
14 | 52-XCC-1224 | Side Mounted 3/9 O’ clock | 3" Strip | C 1018 | 5.2 | 7.86 | 6200-4.75’’ | MID | 2023-02-01 | NE098 | 37.0314 | Received | Completed | Completed | 36.865 | 36.002 | 2025-08-29 | 940 | 1.0294 | 1.0194 | 0.5908961 | Present | 0.03 | 0.4589681 | Widespread uneven Coupon Surfacing.
16 |  |  |  |  | 5.2 | 7.86 |  |  | 2023-02-01 | NE099 | 36.5891 | Received | Completed | Completed | 36.5 | 35.503 | 2025-08-29 | 940 | 1.0861 | 1.0761 | 0.6237623 | Present | 0.02 | 0.3059787 | Widespread uneven Coupon Surfacing.
15 | 52-XCC-138 | Side Mounted 3/9 O’ clock | 3" Strip | C 1018 | 5.2 | 7.86 | 6200-4.75’’ | MID | 2023-02-01 | NE100 | 37.0503 | Received | Completed | Completed | 37.065 | 36.75 | 2025-08-30 | 941 | 0.3003 | 0.2903 | 0.1680938 | N/A
[5 empty] | 5.2 | 7.86 |  |  | 2023-02-01 | NE101 | 36.5891 | Received | Completed | Completed | 36.981 | 36.698 | 2025-08-30 | 941 | -0.1089 | -0.1189 | -0.06884724 | N/A
16 | 52-XCC-137 | Side Mounted 3/9 O’ clock | 3" Strip | C 1018 | 5.2 | 7.86 | 6200-6.00’’ | MID | 2023-02-02 | NE102 | 36.7431 | Received | Completed | Completed | 36.774 | 36.524 | 2025-08-30 | 940 | 0.2191 | 0.2091 | 0.121205 | N/A
[5 empty] | 5.2 | 7.86 |  |  | 2023-02-02 | NE103 | 36.7862 | Received | Completed | Completed | 36.831 | 36.59 | 2025-08-30 | 940 | 0.1962 | 0.1862 | 0.107931 | N/A
17 | 52-XCC-1466 | Side Mounted 3/9 O’ clock | - | - | - | - | - | - | - | - | - | Not Received | Incomplete | Cannot Process | [6 empty] | N/A
[10 empty] | - | - | Not Received | Incomplete | Cannot Process | [6 empty] | N/A
18 | 52-XCC-1468 | Side Mounted 3/9 O’ clock | - | - | - | - | - | - | - | - | - | Not Received | Incomplete | Cannot Process | [6 empty] | N/A
[10 empty] | - | - | Not Received | Incomplete | Cannot Process | [6 empty] | N/A
19 | 52-XCC-106 | Side Mounted 3/9 O’ clock | 3" Strip | C 1018 | 5.2 | 7.86 | 6200-5.00’’ | MID | 2023-02-02 | NE106 | 36.7593 | Received | Completed | Completed | 36.814 | 36.679 | 2025-08-29 | 939 | 0.0803 | 0.0703 | 0.04079285 | N/A
[5 empty] | 5.2 | 7.86 |  |  | 2023-02-02 | NE107 | 36.9584 | Received | Completed | Completed | 37.014 | 36.873 | 2025-08-29 | 939 | 0.0854 | 0.0754 | 0.04375222 | N/A
20 | 52-XCC-108 | Side Mounted 3/9 O’ clock | - | - | - | - | - | - | - | - | - | Not Received | Incomplete | Cannot Process | [6 empty] | N/A
[10 empty] | - | - | Not Received | Incomplete | Cannot Process | [6 empty] | N/A
21 | 52-XCC-109 | Side Mounted 3/9 O’ clock | - | - | - | - | - | - | - | - | - | Not Received | Incomplete | Cannot Process | [6 empty] | N/A
[10 empty] | - | - | Not Received | Incomplete | Cannot Process | [6 empty] | N/A
22 | 52-XCC-111 | Side Mounted 3/9 O’ clock | - | - | - | - | - | - | - | - | - | Not Received | Incomplete | Cannot Process | [6 empty] | N/A
[10 empty] | - | - | Not Received | Incomplete | Cannot Process | [6 empty] | N/A
23 | 52-XCC-115 | Top Mounted 12 O’ clock | 3" Strip | C 1018 | 5.2 | 7.86 | 6200-6.75’’ | BTM | 2023-02-03 | NE108 | 36.9491 | Not Received | Incomplete | Cannot Process | [6 empty] | N/A
[5 empty] | 5.2 | 7.86 |  |  | 2023-02-03 | NE109 | 36.6612 | Not Received | Incomplete | Cannot Process | [6 empty] | N/A
24 | 52 XCC 116 | Top Mounted 12 O’ clock | - | - | - | - | - | - | - | - | - | Not Received | Incomplete | Cannot Process | [6 empty] | N/A
[10 empty] | - | - | Not Received | Incomplete | Cannot Process | [6 empty] | N/A
25 | 52-XCC-112 | Top Mounted 12 O’ clock | 3" Strip | C 1018 | 5.2 | 7.86 | 6200-6.75’’ | BTM | 2023-02-03 | NE112 | 37.0158 | Received | Completed | Completed | 37.113 | 36.928 | 2025-08-28 | 937 | 0.0878 | 0.0778 | 0.04524122 | N/A
[5 empty] | 5.2 | 7.86 |  |  | 2023-02-03 | NE113 | 36.9302 | Received | Completed | Completed | 37.042 | 36.828 | 2025-08-28 | 937 | 0.1022 | 0.0922 | 0.05361492 | N/A
26 | 52-XCC-114 | Top Mounted 12 O’ clock | 3" Strip | C 1018 | 5.2 | 7.86 | 6200-8.75’’ | BTM | 2023-02-03 | NE110 | 36.9242 | Received | Completed | Completed | 37.038 | 36.828 | 2025-08-28 | 937 | 0.0962 | 0.0862 | 0.05012588 | N/A
[5 empty] | 5.2 | 7.86 |  |  | 2023-02-03 | NE111 | 37.0252 | Received | Completed | Completed | 37.112 | 36.943 | 2025-08-28 | 937 | 0.0822 | 0.0722 | 0.04198479 | N/A
27 | 52-XCC-918 | Side Mounted 11 O’ clock | 3" Strip | C 1018 | 5.2 | 7.86 | 6200-6.75’’ | MID | 2023-02-03 | NE114 | 36.7413 | Received | Completed | Completed | 36.698 | 36.508 | 2025-08-28 | 937 | 0.2333 | 0.2233 | 0.1298505 | N/A
[5 empty] | 5.2 | 7.86 |  |  | 2023-02-03 | NE115 | 37.9487 | Received | Completed | Completed | 36.983 | 36.724 | 2025-08-28 | 937 | 1.2247 | 1.2147 | 0.7063562 | N/A
28 | 52-XCC-917 | Side Mounted 11 O’ clock | - | - | - | - | - | - | - | - | - | Not Received | Incomplete | Cannot Process | [6 empty] | N/A
[10 empty] | - | - | Not Received | Incomplete | Cannot Process | [6 empty] | N/A
29 | 52-XCC-1225 | Side Mounted 3/9 O’ clock | - | - | - | - | - | - | - | - | - | Not Received | Incomplete | Cannot Process | [6 empty] | N/A
[10 empty] | - | - | Not Received | Incomplete | Cannot Process | [6 empty] | N/A
30 | Not available | Side Mounted 3/9 O’ clock | - | - | - | - | - | - | - | - | - | Not Received | Incomplete | Cannot Process | [6 empty] | N/A
[10 empty] | - | - | Not Received | Incomplete | Cannot Process | [6 empty] | N/A
31 | 52-XCC-1218 | Side Mounted 3/9 O’ clock | 3" Strip | C 1018 | 5.2 | 7.86 | 6200-8.75’’ | MID | 2023-02-02 | NE104 | 36.9229 | Not Received | Incomplete | Cannot Process | [6 empty] | N/A
[5 empty] | 5.2 | 7.86 |  |  |  | NE105 | 36.9746 | Not Received | Incomplete | Cannot Process | [6 empty] | N/A
Locations: PS-2C Platform-Upper Deck
32 | 52-XCC-121 | Top Mounted 12 O’ clock | 3" Strip | C 1018 | 5.2 | 7.86 | 6200-2.50’’ | TOP | 2023-02-01 | NE086 | 36.9754 | Received | Completed | Completed | 37.037 | 36.85 | 2025-08-27 | 938 | 0.1254 | 0.1154 | 0.06703433 | N/A
[5 empty] | 5.2 | 7.86 |  |  | 2023-02-01 | NE087 | 36.7665 | Received | Completed | Completed | 36.887 | 36.679 | 2025-08-27 | 938 | 0.0875 | 0.0775 | 0.04501873 | N/A
33 | 52-XCC-123 | Top Mounted 12 O’ clock | 3" Strip | C 1018 | 5.2 | 7.86 | 6200-6.75’’ | BTM | 2023-02-01 | NE084 | 36.9173 | Received | Completed | Completed | 36.761 | 36.498 | 2025-08-27 | 938 | 0.4193 | 0.4093 | 0.237757 | N/A
[5 empty] | 5.2 | 7.86 |  |  | 2023-02-01 | NE085 | 37.0122 | Received | Completed | Completed | 36.854 | 36.607 | 2025-08-27 | 938 | 0.4052 | 0.3952 | 0.2295665 | N/A
Locations: PS-2D NGL Platform-Main Deck
34 | 42-XCC-1048 | Top Mounted 12 O’ clock | 3" Strip | C 1018 | 5.2 | 7.86 | 6200-11.00’’ | BTM | 2023-02-09 | NE146 | 36.9473 | Received | Completed | Completed | 36.948 | 36.903 | 2025-09-04 | 938 | 0.0443 | 0.0343 | 0.01992442 | N/A
[5 empty] | 5.2 | 7.86 |  |  | 2023-02-09 | NE147 | 36.7949 | Received | Completed | Completed | 36.795 | 36.748 | 2025-09-04 | 938 | 0.0469 | 0.0369 | 0.02143472 | N/A
35 | 42-XCC-1050 | Top Mounted 12 O’ clock | 3" Strip | C 1018 | 5.2 | 7.86 | 6200-20.25’’ | BTM | 2023-02-09 | NE144 | 36.9463 | Received | Completed | Completed | 37.284 | 36.814 | 2025-09-04 | 938 | 0.1323 | 0.1223 | 0.07104245 | N/A
[5 empty] | 5.2 | 7.86 |  |  | 2023-02-09 | NE145 | 36.7963 | Received | Completed | Completed | 37.021 | 36.68 | 2025-09-04 | 938 | 0.1163 | 0.1063 | 0.06174826 | N/A
Locations: PS-2D NGL Platform-Upper Deck
36 | 42-XCC-176 | Top Mounted 12 O’ clock | 3" Strip | C 1018 | 5.2 | 7.86 | 6200-3.50’’ | TOP | 2023-02-08 | NE138 | 37.0179 | Received | Completed | Completed | 36.923 | 36.74 | 2025-09-03 | 938 | 0.2779 | 0.2679 | 0.1556196 | N/A
[5 empty] | 5.2 | 7.86 |  |  | 2023-02-08 | NE139 | 36.9285 | Received | Completed | Completed | 36.802 | 36.579 | 2025-09-03 | 938 | 0.3495 | 0.3395 | 0.1972111 | N/A |  |  | Coupon Bent
37 | 42-XCC-178 | Top Mounted 12 O’ clock | - | - | - | - | - | - | - | - | - | Not Received | Incomplete | Cannot Process | [6 empty] | N/A
[10 empty] | - | - | Not Received | Incomplete | Cannot Process | [6 empty] | N/A
38 | 42-XCC-169 | Top Mounted 12 O’ clock | 3" Strip | C 1018 | 5.2 | 7.86 | 6200-3.75’’ | TOP | 2023-02-08 | NE140 | 36.7328 | Received | Completed | Completed | 36.787 | 36.671 | 2025-09-03 | 938 | 0.0618 | 0.0518 | 0.03008993 | N/A
[5 empty] | 5.2 | 7.86 |  |  | 2023-02-08 | NE141 | 36.7377 | Received | Completed | Completed | 36.792 | 36.67 | 2025-09-03 | 938 | 0.0677 | 0.0577 | 0.03351717 | N/A
39 | 42-XCC-171 | Top Mounted 12 O’ clock | 3" Strip | C 1018 | 5.2 | 7.86 | 6200-6.75’’ | BTM | 2023-02-08 | NE142 | 36.6758 | Received | Completed | Completed | 36.726 | 36.616 | 2025-09-03 | 938 | 0.0598 | 0.0498 | 0.02892816 | N/A
[5 empty] | 5.2 | 7.86 |  |  | 2023-02-08 | NE143 | 36.8047 | Received | Completed | Completed | 36.858 | 36.737 | 2025-09-03 | 938 | 0.0677 | 0.0577 | 0.03351717 | N/A

## Results List - Halul & PS3
RESULTS LISTING OF PROCESSED COUPONS | [11 empty] | WCI Updates |  |  | WCI Results
Locations Details |  |  | Coupon Installation Details | [8 empty] | Coupon Status | Testing | Coupon Status | Pre-Cleaning Weight (g) | Post-Cleaning Weight (g) | Coupon Extraction Date (Packet Date) | Duration | Weight Loss (g) | Corrected Weight Loss (g) | Corrosion Rate (mpy)
S. No. | A/F Tag No. | Access fitting orientation | Coupon Type | Coupon material | Surface area of the coupon (in2) | Density of the coupon (gm/cm3) | Coupon Holder Model / Length | Coupon Position | Coupon Install Date | Coupon Serial No | Coupon Orginal weight (gm)
1 | N/A | N/A | Disc Coupon | C 1018 | 2.5 | 7.86 | N/A | N/A | N/A | N/A | N/A | Received | Completed | Completed | 17.384 | 17.37 | N/A | N/A | 0.014 |  | N/A
2 | N/A | N/A | 3" Strip | C 1018 | 5.2 | 7.86 | N/A | N/A | N/A | N/A | N/A | Received | Completed | Completed | 36.787 | 36.777 | N/A | N/A | 0.01 |  | N/A
3 | N/A | N/A | 2" Ladder | C 1018 | 3.4 | 7.86 | N/A | N/A | N/A | N/A | N/A | Received | Completed | Completed | 24.775 | 24.764 | N/A | N/A | 0.011 |  | N/A
PS-3 LOCATIONS
Location: PS-3A Platform - Lower deck
1 | 53-XCC-1413 | Top Mounted 12 O’ clock | 3" Strip | C 1018 | 5.2 | 7.86 | 6200-4.75’’ | BTM | 2023-07-23 | MQ039 | 36.5112 | Received | Completed | Completed | 36.428 | 36.3 | 2025-07-14 | 722 | 0.2112 | 0.2012 | 0.1518396
| 53-XCC-1413 |  |  |  | 5.2 | 7.86 |  |  | 2023-07-23 | MQ040 | 36.8093 | Received | Completed | Completed | 36.727 | 36.584 | 2025-07-14 | 722 | 0.2253 | 0.2153 | 0.1624805
Location: PS-3B to PS-3A Platform Pipe Bridge (Right Side)
2 | 53-XCC-918 | Top Mounted 12 O’ clock | Disc Coupon | C 1018 | 2.5 | 7.86 | 6202-10.00’’ | BTM | 2023-07-23 | ZK885 | 17.3866 | Received | Completed | Completed | 16.591 | 16.508 | 2025-07-14 | 722 | 0.8786 | 0.8686 | 1.363453
3 | 53-XCC-982 | Top Mounted 12 O’ clock | Disc Coupon | C 1018 | 2.5 | 7.86 | 6202-8.00’’ | BTM | 2023-07-23 | ZK884 | 17.9588 | Received | Completed | Completed | 17.97 | 17.931 | 2025-07-14 | 722 | 0.0278 | 0.0178 | 0.0279409
Location: PS-3B to PS-3A Platform Pipe Bridge (Left Side)
4 | 53-XCC-985 | Top Mounted 12 O’ clock | Disc Coupon | C 1018 | 2.5 | 7.86 | 6202-8.00’’ | BTM | 2023-07-23 | ZK883 | 17.4795 | Not Received | Incomplete | Cannot Process | [6 empty] | N/A
Location: PS-3B to PS-3C Platform Pipe Bridge
5 | 53-XCC-949 | Top Mounted 12 O’ clock | 3" Strip | C 1018 | 5.2 | 7.86 | 6202-8.75" | BTM | 2023-07-24 | MQ005 | 36.8855 | Received | Completed | Completed | 36.66 | 36.553 | 2025-07-10 | 717 | 0.3325 | 0.3225 | 0.2450783
| 53-XCC-949 |  |  |  | 5.2 | 7.86 |  |  | 2023-07-24 | MQ006 | 36.8841 | Received | Completed | Completed | 36.727 | 36.593 | 2025-07-10 | 717 | 0.2911 | 0.2811 | 0.2136171
6 | 53-XCC-951 | Top Mounted 12 O’ clock | 3" Strip | C1018 | 5.2 | 7.86 | 6200-12.25’’ | BTM | 2023-07-24 | MQ003 | 36.8444 | Received | Completed | Completed | 36.848 | 36.808 | 2025-07-08 | 715 | 0.0364 | 0.0264 | 0.02011834
| 53-XCC-951 |  |  |  | 5.2 | 7.86 |  |  | 2023-07-24 | MQ004 | 36.9441 | Received | Completed | Completed | 36.949 | 36.924 | 2025-07-08 | 715 | 0.0201 | 0.0101 | 0.00769679
7 | 53-XCC-953 | Top Mounted 12 O’ clock | 3" Strip | C1018 | 5.2 | 7.86 | 6200-12.50’’ | BTM | 2023-07-23 | MQ001 | 36.9255 | Received | Completed | Completed | 36.937 | 36.897 | 2025-07-08 | 716 | 0.0285 | 0.0185 | 0.01407839
| 53-XCC-953 |  |  |  | 5.2 | 7.86 |  |  | 2023-07-23 | MQ002 | 36.927 | Received | Completed | Completed | 36.91 | 36.865 | 2025-07-08 | 716 | 0.062 | 0.052 | 0.03957169
Location: PS-3B Separator Location- Upper Deck
8 | 53-XCC-1430 | Top Mounted 12 O’ clock | 3" Strip | C 1018 | 5.2 | 7.86 | 6200-12.25’’ | BTM | 2023-07-22 | MQ033 | 37.09 | Received | Completed | Completed | 36.885 | 36.597 | 2025-07-17 | 726 | 0.493 | 0.483 | 0.3624974
| 53-XCC-1430 |  |  |  | 5.2 | 7.86 |  |  | 2023-07-23 | MQ034 | 37.0153 | Received | Completed | Completed | 36.638 | 36.541 | 2025-07-17 | 725 | 0.4743 | 0.4643 | 0.3489434
9 | 53-XCC-1428 | Top Mounted 12 O’ clock | 3" Strip | C1018 | 5.2 | 7.86 | 6200-12.25’’ | BTM | 2023-07-22 | MQ035 | 36.7602 | Received | Completed | Completed | 36.389 | 35.92 | 2025-08-25 | 765 | 0.8402 | 0.8302 | 0.5913105
| 53-XCC-1428 |  |  |  | 5.2 | 7.86 |  |  | 2023-07-22 | MQ036 | 37.0007 | Received | Completed | Completed | 36.67 | 36.174 | 2025-08-25 | 765 | 0.8267 | 0.8167 | 0.5816952
10 | 53-XCC-973 | Top Mounted 12 O’ clock | Disc Coupon | C 1018 | 2.5 | 7.86 | 6202-15.50’’ | BTM | 2023-07-21 | ZK886 | 17.1545 | Received | Completed | Completed | 16.526 | 16.329 | 2025-07-16 | 726 | 0.8255 | 0.8155 | 1.273049
11 | 53-XCC-971 | Side Mounted 3/9 O’ clock | 3" Strip | C1018 | 5.2 | 7.86 | 6200-8.75’’ | BTM | 2023-07-21 | MQ049 | 36.8528 | Received | Completed | Completed | 36.795 | 36.682 | 2025-07-16 | 726 | 0.1708 | 0.1608 | 0.1206823
| 53-XCC-971 |  |  |  | 5.2 | 7.86 |  |  | 2023-07-21 | MQ050 | 36.8239 | Received | Completed | Completed | 36.72 | 36.652 | 2025-07-16 | 726 | 0.1719 | 0.1619 | 0.1215079
12 | 53-XCC-909 | Top Mounted 12 O’ clock | 3" Scale Coupn | C 1018 | 2.5 | 7.86 | 6202-21.25 | BTM | 2023-07-22 | MQ031 | 36.9129 | Received | Completed | Completed | 36.946 | 36.8 | 2025-08-23 | 763 | 0.1129 | 0.1029 | 0.152844
[5 empty] | 2.5 | 7.86 |  |  | 2023-07-22 | MQ032 | 37.0324 | Received | Completed | Completed | 37.056 | 36.926 | 2025-08-23 | 763 | 0.1064 | 0.0964 | 0.1431892
13 | 53-XCC-1408 | Top Mounted 12 O’ clock (S.S. | 3" Scale Coupn | C1018 | 5.2 | 7.86 | 6200-13.50’’ | BTM | 2023-07-22 |  |  | Not Received | Incomplete | Cannot Process | [6 empty] | N/A
[5 empty] | 5.2 | 7.86 | [5 empty] | Not Received | Incomplete | Cannot Process | [6 empty] | N/A
Location: PS-3B Separator Pig launcher area- Main Deck New location
14 | 53-XCC-1001 | Top Mounted 12 O’ clock | 3" Scale Coupn | C1018 | 5.2 | 7.86 | 6200-14.75 | BTM | 2023-07-22 | MQ037 | 36.6161 | Received | Completed | Completed | 36.633 | 36.605 | 2025-07-17 | 726 | 0.0111 | 0.0011 | 0.0008255633
| 53-XCC-1001 |  |  |  | 5.2 | 7.86 |  |  | 2023-07-22 | MQ038 | 36.9023 | Received | Completed | Completed | 36.92 | 36.895 | 2025-07-17 | 726 | 0.0073 | -0.0027 | -0.002026383
Location: PS-3B Production Manifold- Upper Deck
15 | 53-XCC-945 | Top Mounted 12 O’ clock | 3" Strip | C 1018 | 5.2 | 7.86 | 6200-12.25’’ | BTM | 2023-07-21 | MQ047 | 36.8085 | Received | Completed | Completed | 36.613 | 36.504 | 2025-07-17 | 727 | 0.3045 | 0.2945 | 0.2207218
| 53-XCC-945 |  |  |  | 5.2 | 7.86 |  |  | 2023-07-21 | MQ048 | 36.734 | Received | Completed | Completed | 36.623 | 36.527 | 2025-07-17 | 727 | 0.207 | 0.197 | 0.1476475
Location: PS-3C Riser Platform- Lower Deck
16 | 53-XCC-1143 | Bottom Mounted 6 O’ Clock | 3" Strip | C 1018 | 5.2 | 7.86 | 6200-3.00’’ | BTM | 2023-07-17 | MQ000 | 36.8805 | Received | Completed | Completed | 36.897 | 36.863 | 2025-07-13 | 727 | 0.0175 | 0.0075 | 0.005621098
| 53-XCC-1143 |  |  |  | 5.2 | 7.86 |  |  | 2023-07-17 | MQ999 | 36.779 | Received | Completed | Completed | 36.798 | 36.767 | 2025-07-13 | 727 | 0.012 | 0.002 | 0.00149896
17 | Not Available | Top Mounted 12 O’ clock | [9 empty] | Not Received | Incomplete | Cannot Process | [6 empty] | N/A
[12 empty] | Not Received | Incomplete | Cannot Process | [6 empty] | N/A
18 | 53-XCP-1397 | Top Mounted 12 O’ clock | [9 empty] | Not Received | Incomplete | Cannot Process | [6 empty] | N/A
[12 empty] | Not Received | Incomplete | Cannot Process | [6 empty] | N/A
19 | 53-XCC-1400 | Side Mounted 3/9 O’ clock | [9 empty] | Not Received | Incomplete | Cannot Process | [6 empty] | N/A
[12 empty] | Not Received | Incomplete | Cannot Process | [6 empty] | N/A
20 | 53-XCC-1402 | Side Mounted 3/9 O’ clock | [9 empty] | Not Received | Incomplete | Cannot Process | [6 empty] | N/A
[12 empty] | Not Received | Incomplete | Cannot Process | [6 empty] | N/A
21 | 53-XCC-924 | Top Mounted 12 O’ clock | [9 empty] | Not Received | Incomplete | Cannot Process | [6 empty] | N/A
[12 empty] | Not Received | Incomplete | Cannot Process | [6 empty] | N/A
22 | 53-XCC-923 | Top Mounted 12 O’ clock | [9 empty] | Not Received | Incomplete | Cannot Process | [6 empty] | N/A
[12 empty] | Not Received | Incomplete | Cannot Process | [6 empty] | N/A
23 | Not Available | Top Mounted 12 O’ clock | [9 empty] | Not Received | Incomplete | Cannot Process | [6 empty] | N/A
[12 empty] | Not Received | Incomplete | Cannot Process | [6 empty] | N/A
24 | 53-XCC-1409 | Top Mounted 12 O’ clock | 3" Strip | C 1018 | 5.2 | 7.86 | 6200-6.75’’ | BTM | 2023-07-17 | MQ021 | 37.0172 | Not Received | Incomplete | Cannot Process | [6 empty] | N/A
[5 empty] | 5.2 | 7.86 |  |  |  | MQ022 | 36.9508 | Not Received | Incomplete | Cannot Process | [6 empty] | N/A
25 | 53-XCC-0002 | Top Mounted 12 O’ clock | 3" Strip | C 1018 | 5.2 | 7.86 | 6200-4.75’’ | BTM | 2023-07-18 | MQ023 | 37.0398 | Received | Completed | Completed | 36.966 | 36.813 | 2025-07-12 | 725 | 0.2268 | 0.2168 | 0.1629355
| 53-XCC-0002 |  |  |  | 5.2 | 7.86 |  |  | 2023-07-18 | MQ024 | 36.952 | Received | Completed | Completed | 36.924 | 36.786 | 2025-07-12 | 725 | 0.166 | 0.156 | 0.1172414
26 | 53-XCC-925 | Top Mounted 12 O’ clock | 3" Strip | C 1018 | 5.2 | 7.86 | 6200-4.75’’ | BTM | 2023-07-18 | MQ025 | 36.6753 | Not Received | Incomplete | Cannot Process | [6 empty] | N/A
[5 empty] | 5.2 | 7.86 |  |  | 2023-07-18 | MQ026 | 36.7322 | Not Received | Incomplete | Cannot Process | [6 empty] | N/A
27 | 53-XCC-1210 | Side Mounted 3/9 O’ clock | 3" Strip | C 1018 | 5.2 | 7.86 | 6200-9.50’’ | BTM | 2023-07-18 | MQ027 | 36.6347 | Received | Completed | Completed | 36.686 | 36.629 | 2025-07-12 | 725 | 0.0057 | -0.0043 | -0.003231653
| 53-XCC-1210 |  |  |  | 5.2 | 7.86 |  |  | 2023-07-18 | MQ028 | 37.0164 | Received | Completed | Completed | 37.063 | 37.005 | 2025-07-12 | 725 | 0.0114 | 0.0014 | 0.001052166
28 | 53-XCC-1211 | Side Mounted 3/9 O’ clock | 3" Strip | C 1018 | 5.2 | 7.86 | 6200-7.00’’ | BTM | 2023-07-18 | MQ029 | 36.689 | Received | Completed | Completed | 36.712 | 36.674 | 2025-07-12 | 725 | 0.015 | 0.005 | 0.003757737
| 53-XCC-1211 |  |  |  | 5.2 | 7.86 |  |  | 2023-07-18 | MQ030 | 37.0734 | Received | Completed | Completed | 37.085 | 37.052 | 2025-07-12 | 725 | 0.0214 | 0.0114 | 0.008567639
29 | 53-XCC-1142 | Top Mounted 12 O’ clock | [9 empty] | Not Received | Incomplete | Cannot Process | [6 empty] | N/A
[12 empty] | Not Received | Incomplete | Cannot Process | [6 empty] | N/A
30 | 53-XCC-1140 | Side Mounted 3/9 O’ clock | 3" Strip | C 1018 | 5.2 | 7.86 | 6200-7.75’’ | BTM | 2023-07-19 | MQ015 | 36.9164 | Received | Completed | Completed | 36.89 | 36.764 | 2025-07-12 | 724 | 0.1524 | 0.1424 | 0.1071682
| 53-XCC-1140 |  |  |  | 5.2 | 7.86 |  |  | 2023-07-19 | MQ016 | 36.7853 | Received | Completed | Completed | 36.758 | 36.619 | 2025-07-12 | 724 | 0.1663 | 0.1563 | 0.1176291
31 | 53-XCC-1139 | Top Mounted 12 O’ clock | 3" Strip | C 1018 | 5.2 | 7.86 | 6200-4.75’’ | BTM | 2023-07-19 | MQ017 | 36.9 | Received | Completed | Completed | 36.918 | 36.885 | 2025-07-11 | 723 | 0.015 | 0.005 | 0.003768131
| 53-XCC-1139 |  |  |  | 5.2 | 7.86 |  |  | 2023-07-19 | MQ018 | 36.7313 | Received | Completed | Completed | 36.742 | 36.714 | 2025-07-11 | 723 | 0.0173 | 0.0073 | 0.005501472
32 | 53-XCC-1399 | Side Mounted 3/9 O’ clock | 3" Strip | C 1018 | 5.2 | 7.86 | 6200-6.00’’ | BTM | 2023-07-19 | MQ013 | 36.9352 | Received | Completed | Completed | 36.946 | 36.913 | 2025-07-11 | 723 | 0.0222 | 0.0122 | 0.009194241
| 53-XCC-1399 |  |  |  | 5.2 | 7.86 |  |  | 2023-07-19 | MQ014 | 36.7472 | Received | Completed | Completed | 36.758 | 36.745 | 2025-07-11 | 723 | 0.0022 | -0.0078 | -0.005878285
33 | 53-XCC-1398 | Side Mounted 3/9 O’ clock | 3" Strip | C 1018 | 5.2 | 7.86 | 6200-8.75’’ | BTM | 2023-07-19 | MQ011 | 36.8267 | Received | Completed | Completed | 36.077 | 35.453 | 2025-07-25 | 737 | 1.3737 | 1.3637 | 1.008198
| 53-XCC-1398 |  |  |  | 5.2 | 7.86 |  |  | 2023-07-19 | MQ012 | 36.8159 | Received | Completed | Completed | 36.057 | 35.416 | 2025-07-25 | 737 | 1.3999 | 1.3899 | 1.027568
Location: PS-3C Riser Platform- Upper Deck
34 | 53-XCC-1424 | Top Mounted 11 O’ clock | [9 empty] | Not Received | Incomplete | Cannot Process | [6 empty] | N/A
[12 empty] | Not Received | Incomplete | Cannot Process | [6 empty] | N/A
35 | 53-XCC-1426 | Top Mounted 11 O’ clock | 3" Strip | C 1018 | 5.2 | 7.86 | 6200-10.75’’ | BTM | 2023-07-21 | MQ045 | 37.0341 | Received | Completed | Completed | 37.2 | 36.759 | 2025-07-15 | 725 | 0.2751 | 0.2651 | 0.1992352
| 53-XCC-1426 |  |  |  | 5.2 | 7.86 |  |  | 2023-07-21 | MQ046 | 36.9712 | Received | Completed | Completed | 36.933 | 36.715 | 2025-07-15 | 725 | 0.2562 | 0.2462 | 0.1850309
Platform-3C Riser New Platform-Upper Deck Level-1
36 | 53-XCC-1002 | Top Mounted 12 O’ clock | 3" Strip | C 1018 | 5.2 | 7.86 | 620005-X56- 10.50’’ | BTM | 2023-07-20 | MQ019 | 36.798 | Received | Completed | Completed | 36.423 | 36.264 | 2025-07-11 | 722 | 0.534 | 0.524 | 0.3954471
| 53-XCC-1002 |  |  |  | 5.2 | 7.86 |  |  | 2023-07-20 | MQ020 | 36.9074 | Received | Completed | Completed | 36.604 | 36.449 | 2025-07-11 | 722 | 0.4584 | 0.4484 | 0.3383941
37 | 53-XCC-1003 | Top Mounted 12 O’ clock | 3" Strip | C 1018 | 5.2 | 7.86 | 620005-X59- 15.00’’ | BTM | 2023-07-20 | MQ043 | 36.8938 | Received | Completed | Completed | 36.629 | 36.502 | 2025-07-20 | 731 | 0.3918 | 0.3818 | 0.2845856
| 53-XCC-1003 |  |  |  | 5.2 | 7.86 |  |  | 2023-07-20 | MQ044 | 36.8939 | Received | Completed | Completed | 36.622 | 36.423 | 2025-07-20 | 731 | 0.4709 | 0.4609 | 0.343545
38 | 53-XCC-1004 | Top Mounted 12 O’ clock | 3" Strip | C 1018 | 5.2 | 7.86 | 620005-X63- 08.50’’ | BTM | 2023-07-20 | MQ041 | 36.7993 | Received | Completed | Completed | 36.862 | 36.721 | 2025-07-10 | 721 | 0.0783 | 0.0683 | 0.05161546
| 53-XCC-1004 |  |  |  | 5.2 | 7.86 |  |  | 2023-07-20 | MQ042 | 37.028 | Received | Completed | Completed | 37.125 | 36.957 | 2025-07-10 | 721 | 0.071 | 0.061 | 0.04609872
Location: PS-3D NGL Facilities- Main Deck
39 | 43-XCC-1037 | Top Mounted 12 O’ clock | 3" Strip | C 1018 | 5.2 | 7.86 | 6200-2.12’’ | TOP | 2023-07-25 | MQ985 | 36.7849 | Received | Completed | Completed | 37.079 | 36.667 | 2025-07-18 | 724 | 0.1179 | 0.1079 | 0.08120396
| 43-XCC-1037 |  |  |  | 5.2 | 7.86 |  |  | 2023-07-25 | MQ986 | 36.9584 | Received | Completed | Completed | 37.264 | 36.802 | 2025-07-18 | 724 | 0.1564 | 0.1464 | 0.1101785
Location: PS-3D NGL Facilities- Upper Deck
40 | 43-XCC-178 | Side Mounted 3/9 O’ clock | MISSING INFORMATION | [6 empty] | MQ735 | N/A | Received | Completed | Cannot Process | 36.542 | 36.297 | 2025-07-18 |  | 0.245 | 0.235 | N/A
[10 empty] | MQ736 | N/A | Received | Completed |  | 36.312 | 35.997 | 2025-07-18 |  | 0.315 | 0.305 | N/A
41 | 43-XCC-176 | Top Mounted 12 O’ clock | 3" Strip | C 1018 | 5.2 | 7.86 | 6200-7.00’’ | BTM | 2023-07-24 | MQ007 | 37.0342 | Received | Completed | Completed | 37.021 | 36.99 | 2025-07-18 | 725 | 0.0442 | 0.0342 | 0.02570292
| 43-XCC-176 |  |  |  | 5.2 | 7.86 |  |  | 2023-07-24 | MQ008 | 37.021 | Received | Completed | Completed | 37.025 | 36.989 | 2025-07-18 | 725 | 0.032 | 0.022 | 0.01653404
42 | 43-XCC-300 | Top Mounted 11 O’ clock | 3" Strip | C 1018 | 5.2 | 7.86 | 6200-3.00’’ | TOP | 2023-07-24 | MQ009 | 36.7816 | Received | Completed | Completed | 36.784 | 36.737 | 2025-07-18 | 725 | 0.0446 | 0.0346 | 0.02600354
| 43-XCC-300 |  |  |  | 5.2 | 7.86 |  |  | 2023-07-24 | MQ010 | 36.9431 | Received | Completed | Completed | 36.987 | 36.935 | 2025-07-18 | 725 | 0.0081 | -0.0019 | -0.00142794
43 | 43-XCC-169 | Top Mounted 2 O’ clock | 3" Strip | C 1018 | 5.2 | 7.86 | 6200-9.50’’ | BTM | 2023-07-25 | MQ981 | 36.8939 | Received | Completed | Completed | 36.686 | 36.622 | 2025-07-18 | 724 | 0.2719 | 0.2619 | 0.1971021
| 43-XCC-169 |  |  |  | 5.2 | 7.86 |  |  | 2023-07-25 | MQ982 | 36.8939 | Received | Completed | Completed | 36.864 | 36.812 | 2025-07-18 | 724 | 0.0819 | 0.0719 | 0.05411089
44 | 43-XCC-171 | Top Mounted 2 O’ clock | 3" Strip | C 1018 | 5.2 | 7.86 | 6200-3.50’’ | TOP | 2023-07-25 | MQ983 | 36.6903 | Received | Completed | Completed | 36.662 | 36.512 | 2025-07-18 | 724 | 0.1783 | 0.1683 | 0.1266601
| 43-XCC-171 |  |  |  | 5.2 | 7.86 |  |  | 2023-07-25 | MQ984 | 36.9736 | Received | Completed | Completed | 36.955 | 36.801 | 2025-07-18 | 724 | 0.1726 | 0.1626 | 0.1223704
Total Coupons Received from PS-3 Locations | [11 empty] | 55 Coupons
Total Coupons Tested from PS-3 Locations | [11 empty] | 55 Coupons
HALUL ISLAND LOCATIONS
Location: Halul MOL
1 | 50-XCC-1001 | Top Mounted 12-O Clock | 3" Strip | C 1018 | 5.2 | 7.86 | 62005-14.75" | BTM | 2023-07-14 | MP997 | 36.6825 | Received | Completed | Completed | 36.693 | 36.676 | 2025-06-29 | 716 | 0.0065 | 0.0065 | 0.004946462
[5 empty] | 5.2 | 7.86 |  |  | 2023-07-14 | MP998 | 36.9544 | Received | Completed | Completed | 36.966 | 36.947 | 2025-06-29 | 716 | 0.0074 | 0.0074 | 0.005631357
Location: Halul NPG Unit
2 | 50-XCC-1019 | Top Mounted 12 O' Clock Flanged access fitting | 3" Strip | C 1018 | 5.2 | 7.86 | 6200-12.25" | BTM | 2023-07-11 | MP961 | 36.9636 | Received | Completed | Completed | 36.98 | 36.926 | 2025-06-29 | 719 | 0.0376 | 0.0276 | 0.0209158
[5 empty] | 5.2 | 7.86 |  |  | 2023-07-11 | MP962 | 36.6323 | Received | Completed | Completed | 36.646 | 36.605 | 2025-06-29 | 719 | 0.0273 | 0.0173 | 0.01311027
3 | 50-XCC-1021 | Top Mounted 12 O' Clock Flanged access fitting | 3" Strip | C 1018 | 5.2 | 7.86 | 6200-12.50" | BTM | 2023-07-11 | MP963 | 36.7751 | Received | Completed | Completed | 36.791 | 36.734 | 2025-06-29 | 719 | 0.0411 | 0.0311 | 0.02356817
[5 empty] | 5.2 | 7.86 |  |  | 2023-07-11 | MP964 | 36.7428 | Received | Completed | Completed | 36.759 | 36.71 | 2025-06-29 | 719 | 0.0328 | 0.0228 | 0.01727827
Location: Halul Tank Header Central Manifold
4 | 50-XCC-1000 | Bottom Mounted 6 O’ Clock | Disc Coupon | C 1018 | 2.5 | 7.86 | 6202-3.00" | BTM | 2023-07-10 | XR912 | 17.4521 | Received | Completed | Completed | 17.467 | 17.445 | 2025-06-27 | 718 | 0.0071 | 0.0071 | 0.01120706
Completed
5 | 50-XCC-1003 | Bottom Mounted 6 O’ Clock | Disc Coupon | C 1018 | 2.5 | 7.86 | 6202-3.00" | BTM | 2023-07-10 | XR913 | 17.3657 | Received | Completed | Completed | 17.369 | 17.356 | 2025-06-27 | 718 | 0.0097 | 0.0097 | 0.01531105
Completed
6 | 50-XCC-1006 | Bottom Mounted 6 O’ Clock | Disc Coupon | C 1018 | 2.5 | 7.86 | 6202-3.00" | BTM | 2023-07-10 | XR914 | 17.3737 | Received | Completed | Completed | 17.383 | 17.369 | 2025-06-27 | 718 | 0.0047 | 0.0047 | 0.007418756
Completed
7 | 50-XCC-1009 | Bottom Mounted 6 O’ Clock | Disc Coupon | C 1018 | 2.5 | 7.86 | 6202-3.00" | BTM | 2023-07-10 | ZK887 | 17.3745 | Received | Completed | Completed | 17.392 | 17.359 | 2025-06-27 | 718 | 0.0155 | 0.0055 | 0.008681523
Completed
Location: Halul North Tank Farms
8 | 50-XCC-1018 | Mounted in Tank Shell | 2" Ladder | C 1018 | 3.4 | 7.86 | 6204-27.00" | Inward | 2023-07-11 | VC933 | 24.9584 | Received | Completed | Completed | 25.808 | 24.75 |  | -45118 | 0.2084 | 0.1984 | -0.003664465
[5 empty] | 3.4 | 7.86 |  |  | 2023-07-11 | VC934 | 24.9074 | Received | Completed | Completed | 25.326 | 24.362 |  | -45118 | 0.5454 | 0.5354 | -0.009888884
[5 empty] | 3.4 | 7.86 |  | Mid | 2023-07-11 | VC931 | 24.5952 | Received | Completed | Completed | 24.045 | 23.288 |  | -45118 | 1.3072 | 1.2972 | -0.0239594
[5 empty] | 3.4 | 7.86 |  |  | 2023-07-11 | VC932 | 24.6637 | Received | Completed | Completed | 24.492 | 24.256 |  | -45118 | 0.4077 | 0.3977 | -0.007345553
[5 empty] | 3.4 | 7.86 |  | Outward | 2023-07-11 | AE372 | 24.735 | Received | Completed | Completed | 25.267 | 24.513 |  | -45118 | 0.222 | 0.212 | -0.003915658
[5 empty] | 3.4 | 7.86 |  |  | 2023-07-11 | AE373 | 25.08 | Received | Completed | Completed | 24.829 | 24.33 |  | -45118 | 0.75 | 0.74 | -0.01366786
9 | 50-XCC-1020 | Mounted in Tank Shell | 2" Ladder | C 1018 | 3.4 | 7.86 | 6204-27.00" | Inward | 2023-07-11 | AE374 | 24.8356 | Received | Completed | Completed | 25.209 | 24.621 |  | -45118 | 0.2146 | 0.2046 | -0.00377898
[5 empty] | 3.4 | 7.86 |  |  | 2023-07-11 | AE375 | 24.7985 | Received | Completed | Completed | 25.124 | 24.571 |  | -45118 | 0.2275 | 0.2175 | -0.004017244
[5 empty] | 3.4 | 7.86 |  | Mid | 2023-07-11 | AE376 | 24.4744 | Received | Completed | Completed | 24.594 | 24.282 |  | -45118 | 0.1924 | 0.1824 | -0.003368944
[5 empty] | 3.4 | 7.86 |  |  | 2023-07-11 | AE377 | 24.6507 | Received | Completed | Completed | 24.705 | 24.451 |  | -45118 | 0.1997 | 0.1897 | -0.003503775
[5 empty] | 3.4 | 7.86 |  | Outward | 2023-07-11 | AE378 | 24.4493 | Received | Completed | Completed | 24.536 | 24.278 |  | -45118 | 0.1713 | 0.1613 | -0.002979225
[5 empty] | 3.4 | 7.86 |  |  | 2023-07-11 | AE379 | 24.8843 | Received | Completed | Completed | 24.826 | 24.658 |  | -45118 | 0.2263 | 0.2163 | -0.00399508
10 | 50-XCC-1022 | Mounted in Tank Shell | 2" Ladder | C 1018 | 3.4 | 7.86 | 6204-27.00" | Inward | 2023-07-12 | AE297 | 24.7223 | Received | Completed | Completed | 24.68 | 24.403 |  | -45119 | 0.3193 | 0.3093 | -0.005712671
[5 empty] | 3.4 | 7.86 |  |  | 2023-07-12 | AE386 | 24.5209 | Received | Completed | Completed | 24.465 | 24.221 |  | -45119 | 0.2999 | 0.2899 | -0.005354359
[5 empty] | 3.4 | 7.86 |  | Mid | 2023-07-12 | VL816 | 24.4769 | Received | Completed | Completed | 24.484 | 24.096 |  | -45119 | 0.3809 | 0.3709 | -0.006850403
[5 empty] | 3.4 | 7.86 |  |  | 2023-07-12 | VL819 | 25.1594 | Received | Completed | Completed | 25.18 | 24.789 |  | -45119 | 0.3704 | 0.3604 | -0.006656471
[5 empty] | 3.4 | 7.86 |  | Outward | 2023-07-12 | XX157 | 24.4688 | Received | Completed | Completed | 24.175 | 23.902 |  | -45119 | 0.5668 | 0.5568 | -0.01028392
[5 empty] | 3.4 | 7.86 |  |  | 2023-07-12 | VL887 | 24.8438 | Received | Completed | Completed | 24.486 | 24.209 |  | -45119 | 0.6348 | 0.6248 | -0.01153985
11 | 50-XCC-1023 | Mounted in Tank Shell | 2" Ladder | C 1018 | 3.4 | 7.86 | 6204-27.00" | Inward | 2023-07-12 | AE353 | 24.7642 | Received | Completed | Completed | 24.999 | 24.609 |  | -45119 | 0.1552 | 0.1452 | -0.002681797
[5 empty] | 3.4 | 7.86 |  |  | 2023-07-12 | AE354 | 24.622 | Received | Completed | Completed | 24.825 | 24.335 |  | -45119 | 0.287 | 0.277 | -0.0051161
[5 empty] | 3.4 | 7.86 |  | Mid | 2023-07-12 | AE355 | 24.6429 | Received | Completed | Completed | 24.588 | 24.182 |  | -45119 | 0.4609 | 0.4509 | -0.008327977
[5 empty] | 3.4 | 7.86 |  |  | 2023-07-12 | AE356 | 24.5412 | Received | Completed | Completed | 23.708 | 23.378 |  | -45119 | 1.1632 | 1.1532 | -0.02129923
[5 empty] | 3.4 | 7.86 |  | Outward | 2023-07-12 | ZK848 | 24.6497 | Received | Completed | Completed | 23.999 | 23.69 |  | -45119 | 0.9597 | 0.9497 | -0.01754065
[5 empty] | 3.4 | 7.86 |  |  | 2023-07-12 | ZK849 | 24.6941 | Received | Completed | Completed | 24.325 | 24.163 |  | -45119 | 0.5311 | 0.5211 | -0.009624548
Location: Halul South Tank Farms
12 | 50-XCC-1013 | Mounted in Tank Shell | 2" Ladder | C 1018 | 3.4 | 7.86 | 6204-27.00" | Inward | 2023-07-12 | AE307 | 24.7515 | Received | Completed | Completed | 24.778 | 24.643 | 2025-06-29 | 718 | 0.1085 | 0.0985 | 0.1143222
[5 empty] | 3.4 | 7.86 |  |  | 2023-07-12 | AE308 | 24.591 | Received | Completed | Completed | 24.573 | 24.475 | 2025-06-29 | 718 | 0.116 | 0.106 | 0.1230269
[5 empty] | 3.4 | 7.86 |  | Mid | 2023-07-12 | AE309 | 24.9823 | Received | Completed | Completed | 24.865 | 24.778 | 2025-06-29 | 718 | 0.2043 | 0.1943 | 0.2255107
[5 empty] | 3.4 | 7.86 |  |  | 2023-07-12 | AE350 | 24.7228 | Received | Completed | Completed | 24.66 | 24.558 | 2025-06-29 | 718 | 0.1648 | 0.1548 | 0.1796657
[5 empty] | 3.4 | 7.86 |  | Outward | 2023-07-12 | AE351 | 24.8456 | Received | Completed | Completed | 24.784 | 24.666 | 2025-06-29 | 718 | 0.1796 | 0.1696 | 0.1968431
[5 empty] | 3.4 | 7.86 |  |  | 2023-07-12 | AE352 | 24.615 | Received | Completed | Completed | 24.648 | 24.575 | 2025-06-29 | 718 | 0.04 | 0.03 | 0.03481894
Location: Old Metering Area
13 | 50-XCC-1049 | Top Mounted 12-O Clock | 3" Strip | C 1018 | 5.2 | 7.86 | 6200-20.25" | BTM | 2023-07-14 | MP995 | 36.7222 | Received | Completed | Completed | 36.74 | 36.704 | 2025-06-28 | 715 | 0.0182 | 0.0082 | 0.006248879
[5 empty] | 5.2 | 7.86 |  |  | 2023-07-14 | MP996 | 36.8173 | Received | Completed | Completed | 36.835 | 36.806 | 2025-06-28 | 715 | 0.0113 | 0.0013 | 0.000990676
Location: Halul API Pit
14 | 50-XCC-1052 | Top Mounted 12-O Clock | 3" Strip | C 1018 | 5.2 | 7.86 | 6200-7.25" | BTM | 2023-07-13 | MP969 | 36.9175 | Received | Completed | Completed | 36.929 | 36.9 | 2025-07-07 | 725 | 0.0175 | 0.0075 | 0.005636605
[5 empty] | 5.2 | 7.86 |  |  | 2023-07-13 | MP970 | 36.8386 | Received | Completed | Completed | 36.851 | 36.821 | 2025-07-07 | 725 | 0.0176 | 0.0076 | 0.00571176
15 | 50-XCC-1053 | Top Mounted 12-O Clock | 3" Strip | C 1018 | 5.2 | 7.86 | 6200-6.25" | BTM | 2023-07-13 | MP967 | 36.9307 | Received | Completed | Completed | 36.95 | 36.919 | 2025-07-06 | 724 | 0.0117 | 0.0017 | 0.001279395
[5 empty] | 5.2 | 7.86 |  |  | 2023-07-13 | MP968 | 36.8939 | Received | Completed | Completed | 36.919 | 36.882 | 2025-07-06 | 724 | 0.0119 | 0.0019 | 0.001429912
16 | 50-XCC-1054 | Top Mounted 12-O Clock | 3" Strip | C 1018 | 5.2 | 7.86 | 6200-6.25" | BTM | 2023-07-13 | MP993 | 36.6124 | Received | Completed | Completed | 36.969 | 36.909 | 2025-07-07 | 725 | -0.2966 | -0.3066 | -0.2304244
[5 empty] | 5.2 | 7.86 |  |  | 2023-07-13 | MP994 | 36.9404 | Received | Completed | Completed | 36.643 | 36.578 | 2025-07-07 | 725 | 0.3624 | 0.3524 | 0.2648453
17 | 50-XCC-1055 | Top Mounted 12-O Clock | 3" Strip | C 1018 | 5.2 | 7.86 | 6200-4.25" | BTM | 2023-07-13 | MP991 | 36.9784 | Received | Completed | Completed | 36.84 | 36.733 | 2025-07-07 | 725 | 0.2454 | 0.2354 | 0.1769142
[5 empty] | 5.2 | 7.86 |  |  | 2023-07-13 | MP992 | 36.6834 | Received | Completed | Completed | 36.552 | 36.456 | 2025-07-07 | 725 | 0.2274 | 0.2174 | 0.1633864
18 | 50-XCC-1056 | Top Mounted 12-O Clock | 3" Strip | C 1018 | 5.2 | 7.86 | 6200-3.25" | BTM | 2023-07-13 | MP965 | 36.6985 | Received | Completed | Completed | 36.479 | 36.32 | 2025-07-06 | 724 | 0.3785 | 0.3685 | 0.2773277
[5 empty] | 5.2 | 7.86 |  |  | 2023-07-13 | MP966 | 36.8181 | Received | Completed | Completed | 36.554 | 36.362 | 2025-07-06 | 724 | 0.4561 | 0.4461 | 0.3357283
INCOMPLETE SAMPLES
1 | 50-XCC-1026 | N/A | Disc Coupon | C1018 | 2.5 | 7.86 | N/A | N/A | 2023-08-24 | ZC028 | 17.2575 | Received | Completed | Incomplete | 17.629 | 17.221 | 2025-06-28 | 674 | 0.0365 | 0.0265 | 0.04455984
2 | 50-XCC-1017 | N/A | N/A | C 1018 | N/A | 7.86 | N/A | N/A | N/A | N/A |  | Not Received | Incomplete | Cannot Process | [6 empty] | N/A
Total Coupons Received from Halul Locations | [11 empty] | 57 Coupons
Total Coupons Tested from Halul Locations | [11 empty] | 57 Coupons

## Results List - PS4
RESULTS LISTING OF PROCESSED COUPONS | [11 empty] | WCI Updates |  |  | WCI Results
Locations Details |  |  | Coupon Installation Details | [8 empty] | Coupon Status | Testing | Coupon Status | Pre-Cleaning Weight (g) | Post-Cleaning Weight (g) | Coupon Extraction Date (Packet Date) | Duration | Weight Loss (g) | Corrected Weight Loss (g) | Corrosion Rate (mpy) | Visual Pitting or Deformaty | Depth of Deepest Pit (mm) via Depth Gauge | Pitting Rate (mpy) | Comments
S. No. | A/F Tag No. | Access fitting orientation | Coupon Type | Coupon material | Surface area of the coupon (in2) | Density of the coupon (gm/cm3) | Coupon Holder Model / Length | Coupon Position | Coupon Install Date | Coupon Serial No | Coupon Orginal weight (gm)
1 | N/A | N/A | Disc Coupon | C 1018 | 2.5 | 7.86 | N/A | N/A | N/A | N/A | N/A | Received | Completed | Completed | 17.384 | 17.37 | N/A | N/A | 0.014 |  | N/A | N/A | N/A | N/A | N/A | N/A
2 | N/A | N/A | 3" Strip | C 1018 | 5.2 | 7.86 | N/A | N/A | N/A | N/A | N/A | Received | Completed | Completed | 36.787 | 36.777 | N/A | N/A | 0.01 |  | N/A | N/A | N/A | N/A | N/A | N/A
3 | N/A | N/A | 2" Ladder | C 1018 | 3.4 | 7.86 | N/A | N/A | N/A | N/A | N/A | Received | Completed | Completed | 24.775 | 24.764 | N/A | N/A | 0.011 |  | N/A | N/A | N/A | N/A | N/A | N/A
PS-4 LOCATIONS
PS-4 Station-Well Head Platform - 1
1 | 53-NB-103 | Top Mounted 12-O Clock | [9 empty] | Not Received | Incomplete | Cannot Process |  |  |  | 0 | 0 | -0.01
[18 empty] | 0 | 0 | -0.01
2 | 53-NB-203 | Top Mounted 12-O Clock | 3" Strip | C 1018 | 5.2 | 7.86 | 6200-18.00" | BTM | 2023-04-09 | MP953 | 36.7815 | Received | Completed | Completed | 30.975 | 28.125 | 2025-10-01 | 906 | 8.6565 | 8.6465 | 5.200037 | Moderate Pitting | 0.88 | 13.9683 | Embossed Serial Tag Erased from Corrosion
[5 empty] | 5.2 | 7.86 |  |  | 2023-04-09 | MP954 | 36.8838 | Received | Completed | Completed | 31.208 | 29.234 | 2025-10-01 | 906 | 7.6498 | 7.6398 | 4.594604 | Moderate Pitting | 0.67 | 10.63496 | Embossed Serial Tag Erased from Corrosion
3 | 53-NB-303 | Top Mounted 12-O Clock | 3" Strip | C 1018 | 5.2 | 7.86 | 6200-18.00" | BTM | 2023-04-09 | MP951 | 37.1034 | Received | Completed | Completed | 36.853 | 35.915 | 2025-10-01 | 906 | 1.1884 | 1.1784 | 0.7086942
[5 empty] | 5.2 | 7.86 |  |  | 2023-04-09 | MP952 | 37.0024 | Received | Completed | Completed | 36.603 | 35.661 | 2025-10-01 | 906 | 1.3414 | 1.3314 | 0.8007089
4 | 53-NB-403 | Top Mounted 12-O Clock | 3" Strip | C 1018 | 5.2 | 7.86 | 6200-18.00" | BTM | 2023-04-10 | MP957 | 36.9958 | Received | Completed | Completed | 33.196 | 31.774 | 2025-10-01 | 905 | 5.2218 | 5.2118 | 3.137859 | Grooved | 0.82 | 13.0303
[5 empty] | 5.2 | 7.86 |  |  | 2023-04-10 | MP958 | 36.9973 | Received | Completed | Completed | 34.261 | 32.944 | 2025-10-01 | 905 | 4.0533 | 4.0433 | 2.434343 | Grooved | 0.97 | 15.41389
5 | 53-NB-503 | Top Mounted 12-O Clock | [9 empty] | Not Received | Incomplete | Cannot Process |  |  |  | 0 | 0 | -0.01
[18 empty] | 0 | 0 | -0.01
6 | 53-NB-603 | Top Mounted 12-O Clock | 3" Strip | C 1018 | 5.2 | 7.86 | 6200-18.00" | BTM | 2023-04-09 | MP955 | 37.0033 | Received | Completed | Completed | 38.399 | 33.486 | 2025-10-01 | 906 | 3.5173 | 3.5073 | 2.109303 | Moderate Pitting | 30 | 476.1921 | Extremely Tenacious Scaling / Deposits
[5 empty] | 5.2 | 7.86 |  |  | 2023-04-09 | MP956 | 37.0138 | Received | Completed | Completed | 38.184 | 33.507 | 2025-10-01 | 906 | 3.5068 | 3.4968 | 2.102989 | Moderate Pitting | 0.27 | 4.285728 | Extremely Tenacious Scaling / Deposits
7 | 53-NB-703 | Top Mounted 12-O Clock | 3" Strip | C 1018 | 5.2 | 7.86 | 6200-18.00" | BTM | 2023-04-10 | MP959 | 36.716 | Received | Completed | Completed | 36.172 | 34.295 | 2025-10-01 | 905 | 2.421 | 2.411 | 1.451587 | Superficial Pitting | 0.06 | 0.9534365
[5 empty] | 5.2 | 7.86 |  |  | 2023-04-10 | MP960 | 36.9217 | Received | Completed | Completed | 36.016 | 34.009 | 2025-10-01 | 905 | 2.9127 | 2.9027 | 1.747624 | Superficial Pitting | 0.09 | 1.430155
8 | 53-NB-803 | Top Mounted 12-O Clock | 3" Strip | C 1018 | 5.2 | 7.86 | 6200-18.00" | BTM | 2023-04-06 | NE134 | 36.6961 | Received | Completed | Completed | 36.565 | 34.89 | 2025-10-01 | 909 | 1.8061 | 1.7961 | 1.076616 | Moderate Pitting | 0.14 | 2.214895 | Extremely Tenacious Scaling / Deposits
[5 empty] | 5.2 | 7.86 |  |  | 2023-04-06 | NE135 | 36.9203 | Received | Completed | Completed | 34.404 | 32.309 | 2025-10-01 | 909 | 4.6113 | 4.6013 | 2.758106 | Moderate Pitting | 0.7 | 11.07448 | Extremely Tenacious Scaling / Deposits
9 | 53-NB-902 | Top Mounted 12-O Clock | 3" Strip | C 1018 | 5.2 | 7.86 | 6200-18.00" | BTM | 2023-04-06 | NE136 | 36.7692 | Received | Completed | Completed | 36.716 | 36.18 | 2025-10-01 | 909 | 0.5892 | 0.5792 | 0.3471834 | Superficial Pitting | 0.01 | 0.1582068
[5 empty] | 5.2 | 7.86 |  |  | 2023-04-06 | NE137 | 36.8824 | Received | Completed | Completed | 36.899 | 36.292 | 2025-10-01 | 909 | 0.5904 | 0.5804 | 0.3479027 | Superficial Pitting | 0.01 | 0.1582068
PS-4 Station-Well Head Platform - 2
10 | 54-NB-103 | Top Mounted 12-O Clock | 3" Strip | C 1018 | 5.2 | 7.86 | 6200-18.00" | BTM | 2020-08-24 | NF946 | 37.1603 | Received | Completed | Completed | 26.039 | 25.089 | 2025-09-29 | 1862 | 12.0713 | 12.0613 | 3.529464 | Badly Corroded | 0.83 | 6.410435 | Uneven Corrosion present around the coupon edges.
[5 empty] | 5.2 | 7.86 |  |  | 2020-08-24 | NF947 | 36.7046 | Received | Completed | Completed | 29.377 | 27.985 | 2025-09-29 | 1862 | 8.7196 | 8.7096 | 2.548666 | Bent | 0.25 | 1.930854 | Uneven Corrosion present around the coupon edges.
11 | 54-NB-203 | Top Mounted 12-O Clock | 3" Strip | C 1018 | 5.2 | 7.86 | 6200-18.00" | BTM | 2020-08-24 | NF948 | 37.0023 | Received | Completed | Completed | 33.044 | 31.768 | 2025-09-29 | 1862 | 5.2343 | 5.2243 | 1.528772 | Grooved | 1.07 | 8.264055
[5 empty] | 5.2 | 7.86 |  |  | 2020-08-24 | NF949 | 36.9285 | Received | Completed | Completed | 32.907 | 31.826 | 2025-09-29 | 1862 | 5.1025 | 5.0925 | 1.490204 | Grooved | 0.83 | 6.410435 | Embossed Serial Tag Erased from Corrosion. Harsh Corrosion Damage.
12 | 54-NB-303 | Top Mounted 12-O Clock | 3" Strip | C 1018 | 5.2 | 7.86 | 6200-18.00" | BTM | 2020-08-25 | NF950 | 36.9967 | Received | Completed | Completed | 8.082 | 6.804 | 2025-09-24 | 1856 | 30.1927 | 30.1827 | 8.860831 | Badly Corroded & Pitted | 0.71 | 5.501352 | Only Coupon Shoulder Washer Holes Intact.
[5 empty] | 5.2 | 7.86 |  |  | 2020-08-25 | NF951 | 36.7995 | Received | Completed | Completed | 6.546 | 5.441 | 2025-09-24 | 1856 | 31.3585 | 31.3485 | 9.203078 | Badly Corroded & Pitted | 0.81 | 6.276191 | Only Coupon Shoulder Washer Holes Intact.
13 | 54-NB-403 | Top Mounted 12-O Clock | 3" Strip | C 1018 | 5.2 | 7.86 | 6200-18.00" | BTM | 2020-08-27 | NF954 | 36.9405 | Received | Completed | Completed | 5.888 | 5.679 | 2025-09-29 | 1859 | 31.2615 | 31.2515 | 9.159796 | Badly Corroded & Pitted | 1.33 | 10.28872 | Only Coupon Shoulder Washer Holes Intact.
[5 empty] | 5.2 | 7.86 |  |  | 2020-08-27 | NF955 | 36.9964 | Received | Completed | Completed | 4.634 | 4.437 | 2025-09-29 | 1859 | 32.5594 | 32.5494 | 9.54021 | Badly Corroded & Pitted | 1.37 | 10.59815 | Only Coupon Shoulder Washer Holes Intact.
14 | 54-NB-503 | Top Mounted 12-O Clock | 3" Strip | C 1018 | 5.2 | 7.86 | 6200-18.00" | BTM |  |  |  | Not Received | Incomplete | Cannot Process |  |  |  | 0 | 0 | -0.01
[5 empty] | 5.2 | 7.86 | [11 empty] | 0 | 0 | -0.01
15 | 54-NB-603 | Top Mounted 12-O Clock | 3" Strip | C 1018 | 5.2 | 7.86 | 6200-18.00" | BTM | 2020-08-25 | NF952 | 36.7562 | Received | Completed | Completed | 16.635 | 14.376 | 2025-09-23 | 1855 | 22.3802 | 22.3702 | 6.570831 | Badly Corroded & Pitted | 0.43 | 3.333601 | A third of Corrosion Coupon Corroded
[5 empty] | 5.2 | 7.86 |  |  | 2020-08-25 | NF953 | 36.9788 | Received | Completed | Completed | 17.55 | 15.134 | 2025-09-23 | 1855 | 21.8448 | 21.8348 | 6.413567 | Badly Corroded & Pitted | 0.43 | 3.333601 | A third of Corrosion Coupon Corroded
16 | 54-NB-703 | Top Mounted 12-O Clock | 3" Strip | C 1018 | 5.2 | 7.86 | 6200-18.00" | BTM | 2020-08-26 | NF888 | 37.0207 | Received | Completed | Completed | 20.12 | 19.358 | 2025-09-25 | 1856 | 17.6627 | 17.6527 | 5.182359 | Grooved & Unidentifiable | 1.09 | 8.445738 | Embossed Serial Tag Erased from Corrosion. Harsh Corrosion Damage.
[5 empty] | 5.2 | 7.86 |  |  | 2020-08-26 | NF889 | 37.0481 | Received | Completed | Completed | 20.375 | 19.876 | 2025-09-25 | 1856 | 17.1721 | 17.1621 | 5.038332 | Grooved & Unidentifiable | 0.94 | 7.283481 | Embossed Serial Tag Erased from Corrosion. Harsh Corrosion Damage.
17 | 54-NB-803 | Top Mounted 12-O Clock | 3" Strip | C 1018 | 5.2 | 7.86 | 6200-18.00" | BTM | 2020-08-27 | NF956 | 37.002 | Received | Completed | Completed | 24.284 | 23.7 | 2025-09-25 | 1855 | 13.302 | 13.292 | 3.904278 | Grooved & Unidentifiable | 1.43 | 11.08616 | Embossed Serial Tag Erased from Corrosion. Harsh Corrosion Damage.
[5 empty] | 5.2 | 7.86 |  |  | 2020-08-27 | NF957 | 36.9016 | Received | Completed | Completed | 24.07 | 23.249 | 2025-09-25 | 1855 | 13.6526 | 13.6426 | 4.00726 | Grooved & Unidentifiable | 1.58 | 12.24905 | Embossed Serial Tag Erased from Corrosion. Harsh Corrosion Damage.
18 | 54-NB-902 | Top Mounted 12-O Clock | 3" Strip | C 1018 | 5.2 | 7.86 | 6200-18.00" | BTM | 2020-08-29 | NF890 | 36.9828 | Received | Completed | Completed | 27.983 | 25.86 | 2025-09-30 | 1858 | 11.1228 | 11.1128 | 3.258908 | Bottom Section Corroded | 0.09 | 0.6966039 | Bottom Section of Coupon Corroded
[5 empty] | 5.2 | 7.86 |  |  | 2020-08-29 | NF891 | 37.0941 | Received | Completed | Completed | 27.121 | 25.027 | 2025-09-30 | 1858 | 12.0671 | 12.0571 | 3.535831 | Bottom Section Corroded | 0.14 | 1.083606 | Bottom Section of Coupon Corroded
PS-4 Station-Riser Platform-Lower deck (MSF Deck)
19 | 51-NB-004 | Top Mounted 12-O Clock | 3" Strip | C 1018 | 2.5 | 7.86 | 6202-2.75" | BTM | 2020-08-18 | BD957 | 17.5729 | Not Received | Incomplete | Cannot Process |  |  |  | -44061 | 17.5729 | 17.5629
20 | 51-NB-007 | Top Mounted 12-O Clock | 3" Strip | C 1018 | 5.2 | 7.86 | 6200-18.00" | BTM |  |  |  | Not Received | Incomplete | Cannot Process |  |  |  | 0 | 0 | -0.01
[5 empty] | 5.2 | 7.86 | [11 empty] | 0 | 0 | -0.01
21 | 51-NB-009 | Top Mounted 12-O Clock | 3" Strip | C 1018 |  |  |  |  | 2023-04-05 | NE132 | 36.9929 | Received | Completed | Cannot Process | 37.151 | 36.429 | 2025-09-28 | 907 | 0.5639 | 0.5539 |  |  | 0 | 0
[9 empty] | 2023-04-05 | NE133 | 36.7927 | Received | Completed |  | 36.859 | 36.224 | 2025-09-28 | 907 | 0.5687 | 0.5587 |  |  | 0 | 0
22 | 51-NE-102 | Top Mounted 12-O Clock | 3" Strip | C 1018 | 5.2 | 7.86 | 6200-18.00" | MDL | 2023-04-05 | NE130 | 37.1294 | Received | Completed | Completed | 37.162 | 37.102 | 2025-09-28 | 907 | 0.0274 | 0.0174 | 0.01045289 |  | 0 | 0
[5 empty] | 5.2 | 7.86 |  |  | 2023-04-05 | NE131 | 36.9557 | Received | Completed | Completed | 36.986 | 36.928 | 2025-09-28 | 907 | 0.0277 | 0.0177 | 0.01063311 |  | 0 | 0
23 | 51-NB-015 | Top Mounted 12-O Clock | 3" Strip | C 1018 | 2.5 | 7.86 | 6202-4.50" | MDL | 2023-04-07 | BD955 | 17.5697 | Received | Completed | Completed | 17.593 | 17.543 | 2025-09-28 | 905 | 0.0267 | 0.0167 | 0.02091344 |  | 0 | 0
24 | 51-NE-300 | Top Mounted 12-O Clock | 3" Strip | C 1018 | 2.5 | 7.86 | 3.10" Caproco Make | MDL | 2023-04-07 | XL371 | 17.5818 | Not Received | Incomplete | Cannot Process |  |  |  | -45023 | 17.5818 | 17.5718
PS-4 Station-Riser Platform-Upper Deck-Module 11
25 | 51-NB-115 | Bottom Mounted 6 O'Clock Hydraulic Access Fitting | [9 empty] | Not Received | Incomplete | Cannot Process
26 | 51-NB-1016 | Bottom Mounted 6 O'Clock | Disc Coupon | C 1018 | 2.5 | 7.86 | 3.80" Caproco Make | BTM | 2023-04-08 | ZK889 | 17.4226 | Received | Completed | Completed | 17.443 | 17.31 | 2025-10-05 | 911 | 0.1126 | 0.1026 | 0.12764 |  | 0 | 0
PS-4 Station-Riser Platform-Upper Deck-Module 12
27 | 51-NB-017 | Bottom Mounted 6 O'Clock | Disc Coupon | C 1018 | 2.5 | 7.86 | 3.80" Caproco Make | BTM | 2023-04-08 | ZK888 | 17.7796 | Received | Completed | Completed | 17.838 | 17.698 | 2025-10-04 | 910 | 0.0816 | 0.0716 | 0.08917216 |  | 0 | 0
28 | N/A | Bottom Mounted 6 O'Clock Hydraulic Access Fitting | [9 empty] | Not Received | Incomplete | Cannot Process
PS-4 Station - Utility Platform
29 | 59-NB-003 | Side Mounted 3 O'clocl (S.S Flanged Access Fitting) | 3" Strip | C 1018 | 5.2 | 7.86 | 6200-11.25" | MDL | 2023-04-05 | NE128 | 37.0798 | Received | Completed | Completed | 31.497 | 30.581 | 2025-10-01 | 910 | 6.4988 | 6.4888 | 3.885235 |  | 0 | 0
[5 empty] | 5.2 | 7.86 |  |  | 2023-04-05 | NE129 | 37.0355 | Received | Completed | Completed | 32.109 | 31.505 | 2025-10-01 | 910 | 5.5305 | 5.5205 | 3.305456
Formulas:
Duration = [Coupon Extraction Date (Packet Date)]-[Coupon Install Date]

## Results List - PS1
|  | LC241047B0 -Provision of Corrosion Monitoring Services at Various QE Locations PS1 Station 1st Campaign October 2025 | [25 empty] | Appendix 5.0
Locations Details |  |  |  | Coupon Installation Details | [21 empty] | Laboratory Remarks (Pre-Cleaning) (Criteria: Appearance / Deformity / Surface Roughness). | Laboratory Remarks (Post-Cleaning) (Criteria: Pitting Type / Deformity / Surface Condition | Extraction Remarks
S. No. | A/F Tag No. | P&ID No./ Line No./ Line description | Access fitting orientation | Coupon Type | Coupon material | Surface area of the coupon (in2) | Density of the coupon (gm/cm3) | Coupon Holder Model / Length | Coupon Position | Coupon Install Date | Coupon Serial No | Coupon Original weight (gm) | New Coupon Serial No | New Coupon Original weight (gm) | Pre Cleaning Weight (g) | Post Cleaning Weght (g) | Coupon Extraction Date | Duration | Weight Loss (g) | Correted Weight Loss (g) | Corrosion Rate (mpy) | Pitting Depth (mm) | Pitting Depth (mils) | Pittimg Rate (mpy) | Location Accessibility
Location: PS-1B Upper Deck
1 | 51-XCC-903 | 8”-OC-510056, production manifold flowline to V-5106 surge drum, P&ID No. 11W-0017-29 | Top Mounted 12 O’ clock | 3” strip | C 1018 | 5.2 | 7.86 | 6200-09.50” | TOP | 2023-10-09 | XN432 | 37.0825 | NF000 | 36.8484 | 36.937 | 36.787 | 2025-10-26 | 748 | 0.2955 | 0.2855 | 0.2079691 | 0.02 | 0.788 | 0.3845187 | Accessible for retrieving. Working Platform | Black Discoloration / Large Groove Front Side / Light | Backside Micropitting / Large Groove / Clean | Nil
[5 empty] | C 1018 | 5.2 | 7.86 |  |  | 2023-10-09 | XN433 | 37.0781 | NF999 | 36.8349 | 37.069 | 36.975 | 2025-10-26 | 748 | 0.1031 | 0.0931 | 0.0678176 |  |  |  |  | Black Discoloration / None / Light | None / None / Dark spot from tenacious layer.
Location: PS-1C Cellar Deck (Lower)
2 | 51-XCC-W07 | 8"- OC-510093, from IS-W07 riser to PS1C production manifold, P&ID No- 11W-0017-02 | Side Mounted 3/9 O’ clock | 3” strip | C 1018 | 5.2 | 7.86 | 6200-06.00” | MOL | 2023-10-10 | XN436 | 36.9659 | NF045 | 36.997 | 36.908 | 36.742 | 2025-10-24 | 745 | 0.2239 | 0.2139 | 0.1564404 | 0.02 | 0.788 | 0.3860671 | Accessible for retrieving. Working Platform | Black Discoloration with Light Scaling / None / Medium | Micropitting / None / Clean with isolated spots of residual tenacious dirt. | Nil
[5 empty] | C 1018 | 5.2 | 7.86 |  |  | 2023-10-10 | XN437 | 37.0039 | NF046 | 36.0054 | 36.933 | 36.765 | 2025-10-24 | 745 | 0.2389 | 0.2289 | 0.1674109 | 0.01 | 0.394 | 0.1930336 |  | Black Discoloration with Light Scaling / None / Medium | Micropitting / None / Clean with isolated spots of residual tenacious dirt.
3 | 51-XCC-W10 | 8"-OC-510094, flowline from IS-W10 riser to PS1C production manifold, P&ID No- 11W-0017-27 | Side Mounted 3/9 O’ clock | 3” strip | C 1018 | 5.2 | 7.86 | 6200-03.50” | MOL | 2023-10-10 | XN468 | 37.1613 | NF043 | 37.067 | 37.251 | 37.092 | 2025-10-24 | 745 | 0.0693 | 0.0593 | 0.04337033 |  |  |  | Accessible for retrieving. Working Platform | Black Discoloration with Visible Rust Color / None / Light | None / None / Clean with isolated spots of residual tenacious dirt. | Nil
[5 empty] | C 1018 | 5.2 | 7.86 |  |  | 2023-10-10 | XN469 | 36.9807 | NF044 | 37.1026 | 37.077 | 36.893 | 2025-10-24 | 745 | 0.0877 | 0.0777 | 0.05682757 |  |  |  |  | Black Discoloration with Visible Rust Color / None / Light | None / None / Clean with isolated spots of residual tenacious dirt.
4 | 51-XCC-5071 | 8"- OC-510091, manifold flowline, P&ID No- 11W-0017-28 | Side Mounted 3/9 O’ clock | 3” strip | C 1018 | 5.2 | 7.86 | 6200-03.50” | MOL | 2023-10-10 | XN472 | 36.9378 | NF041 | 36.9046 | 36.992 | 36.882 | 2025-10-24 | 745 | 0.0558 | 0.0458 | 0.03349682 |  |  |  | Accessible for retrieving. Working Platform | Black Discoloration with Visible Rust Color / None / Light | None / Grooves and wells throughout coupon / Clean | Nil
[5 empty] | C 1018 | 5.2 | 7.86 |  |  | 2023-10-10 | XN473 | 37.0721 | NF042 | 37.044 | 37.128 | 37.01 | 2025-10-24 | 745 | 0.0621 | 0.0521 | 0.03810446 |  |  |  |  | Black Discoloration / None / Light | None / Grooves and wells throughout coupon / Clean
5 | 51-XCC-5060 | 8"-OC-510186, flowline to PS1C production manifold, P&ID No- 11W-0017-01 | Side Mounted 3/9 O’ clock | 3” strip | C 1018 | 5.2 | 7.86 | 6200-04.75” | MOL | 2023-10-10 | XN470 | 37.0111 | NF039 | 36.9395 | 35.351 | 35.271 | 2025-10-24 | 745 | 1.7401 | 1.7301 | 1.265346 | 0.04 | 1.576 | 0.7721342 | Accessible for retrieving. Working Platform | Black Discoloration with Liquid spots / None / Medium | None / Grooves and wells throughout coupon / Clean | Nil
[5 empty] | C 1018 | 5.2 | 7.86 |  |  | 2023-10-10 | XN471 | 37.0778 | NF040 | 37.0274 | 35.348 | 35.258 | 2025-10-24 | 745 | 1.8198 | 1.8098 | 1.323636 | 0.06 | 2.364 | 1.158201 |  | Black Discoloration with Liquid spots / None / Medium | None / Grooves and wells throughout coupon / Clean
Location: PS-1C Upper Deck
6 | 51-XCC-3902 | 4"- GP-510017, gas lift to/from IS-SB riser, P&ID No- 11W-0017-54 | Top Mounted 12 O’ clock | Flush Disc Coupon | C 1018 | 2.5 | 7.86 | 6202-3.00” | TOP | 2023-10-09 | XW795 | 17.2582 | XW785 | 17.6047 | 17.26 | 17.241 | 2025-10-23 | 745 | 0.0172 | 0.0072 | 0.01095302 |  |  |  | Scaffolding required for retrieval operation | Black Discoloration with Visible Rust Color / None / Light | None / None / Clean | Nil
7 | 51-XCC-5521 | 10"- OC-51A14 manifold flowline to V-5152 HP separator, P&ID No- 11W-0017-25 | Side Mounted 3/9 O’ clock | 3” strip | C 1018 | 5.2 | 7.86 | 6200-04.75” | MOL | 2023-10-09 | XN434 | 37.1477 | NF036 | 36.9902 | 37.221 | 37 | 2025-10-23 | 745 | 0.1477 | 0.1377 | 0.1007099 | 0.01 | 0.394 | 0.1930336 | Scaffolding required for retrieval operation | Black Discoloration with White Scaling / Minor Indent bottom side / Moderate | Micropitting / None / Clean with some discoloration within the pits. | Nil
[5 empty] | C 1018 | 5.2 | 7.86 |  |  | 2023-10-09 | XN435 | 37.0999 | NF037 | 36.9783 | 37.195 | 36.964 | 2025-10-23 | 745 | 0.1359 | 0.1259 | 0.09207968 | 0.02 | 0.788 | 0.3860671 |  | Black Discoloration with White Scaling / Minor Indent bottom side / Moderate | Micropitting / None / Clean with some discoloration within the pits.
Location: PS-1D Cellar Deck (Lower)
8 | 51-XCC-1199 | 8"- OC-510127/2, flowline from ISSA riser to PS1B production manifold, P&ID No- 11W-0017-23 | Top Mounted 12 O’ clock | 3” strip | C 1018 | 5.2 | 7.86 | 6200-08.75” | TOP | 2023-10-05 | XN444 | 36.9932 | NF034 | 36.7425 | 36.922 | 36.707 | 2025-10-22 | 748 | 0.2862 | 0.2762 | 0.2011946 | 0.04 | 1.576 | 0.7690374 | Scaffolding required for retrieval operation | Black Discoloration with Heavy Rusting Color & white scaling / Peeling Layers / Heavy | Micropitting / None / Clean with some discoloration within the pits. | Nil
[5 empty] | C 1018 | 5.2 | 7.86 |  |  | 2023-10-05 | XN445 | 36.9306 | NF035 | 36.7395 | 37.001 | 36.673 | 2025-10-22 | 748 | 0.2576 | 0.2476 | 0.1803613 | 0.02 | 0.788 | 0.3845187 |  | Black Discoloration with Heavy Rusting Color & white scaling / Peeling Layers / Heavy | Micropitting / None / Clean with some discoloration within the pits.
Location: PS-1D Compressor Deck Level-2
9 | 51-XCC-217 | P&ID No.11W-0017-15 4"- OC-511706 From slug catcher V-4109 to 8" PS3 pipeline for spiking 2nd Access fitting | Top Mounted 12 O’ clock Flanged access fitting | 3” strip | C 1018 | 5.2 | 7.86 | 6200-09.50” | TOP | 2023-10-04 | XN440 | 37.2069 | NF030 | 37.0018 | 37.207 | 37.161 | 2025-10-22 | 749 | 0.0459 | 0.0359 | 0.02611602 |  |  |  | Accessible for retrieving. Working Platform | Black Discoloration with Rusting Color / None / Light | None / None / Clean | Nil
[5 empty] | C 1018 | 5.2 | 7.86 |  |  | 2023-10-04 | XN441 | 36.7115 | NF031 | 36.9796 | 36.72 | 36.664 | 2025-10-22 | 749 | 0.0475 | 0.0375 | 0.02727996 |  |  |  |  | Black Discoloration with Rusting Color / None / Light | None / None / Clean
10 | 41-XCC-961 | P&ID No.11W-0017-19 16"-GP-41346 Gas flowline from slug catcher V-4109 to 24" gas export pipeline. | Top Mounted 12 O’ clock | 3” strip | C 1018 | 5.2 | 7.86 | R3503HEAT940303-04.75” | TOL | 2023-10-04 | XN442 | 37.0904 | NF032 | 36.9395 | 37.18 | 37.061 | 2025-10-22 | 749 | 0.0294 | 0.0194 | 0.01411283 |  |  |  | Scaffolding required for retrieval operation | Black Discoloration with Rusting Color / None / Light | None / None / Clean | Nil
[5 empty] | C 1018 | 5.2 | 7.86 |  |  | 2023-10-04 | XN443 | 36.9396 | NF033 | 37.022 | 37.06 | 36.905 | 2025-10-22 | 749 | 0.0346 | 0.0246 | 0.01789566 |  |  |  |  | Black Discoloration with Rusting Color / None / Light | None / None / Clean
Location: PS-1D Upper Crane Deck
11 | 41-XCC-190 | P&ID No.11W-0017-18 10"-GP-41027 From PS3 gas pipeline to slug catcher V-4109 1st Access fitting | Top Mounted 12 O’ clock | 3” strip | C 1018 | 5.2 | 7.86 | 6200-03.00" | MOL | 2023-10-03 | XN438 | 37.3086 | NF028 | 37.0521 | 37.417 | 37.27 | 2025-10-21 | 749 | 0.0386 | 0.0286 | 0.02080552 |  |  |  | Accessible for retrieving. Working Platform | Black Discoloration / None / Moderate | None / None / Clean with slight discoloration. | Nil
[5 empty] | C 1018 | 5.2 | 7.86 |  |  | 2023-10-03 | XN439 | 36.7809 | NF029 | 36.9659 | 36.901 | 36.76 | 2025-10-21 | 749 | 0.0209 | 0.0109 | 0.007929376 |  |  |  |  | Black Discoloration / None / Moderate | None / None / Clean with slight discoloration.
Location: PS-1K Main Deck
12 | 21-XCC-210008 | 24"- OC-210008, flowline from surge drum V-2102 to oil transfer pumps, P&ID No- PS1K-0-05-0351 | Top Mounted 2 O’ clock Flanged access fitting | 3” strip | C 1018 | 5.2 | 7.86 | 6200-19.75" | TOP | 2023-10-08 | XN430 | 37.1552 | NE976 | 37.011 | 37.245 | 36.87 | 2025-10-27 | 750 | 0.2852 | 0.2752 | 0.1999316 | 0.01 | 0.394 | 0.1917467 | Scaffolding required for retrieval operation | Black Discoloration with Visible Rust and White Scaling / None / Moderate | Micropitting / None / Clean with with slight discoloration. | Nil
[5 empty] | C 1018 | 5.2 | 7.86 |  |  | 2023-10-08 | XN431 | 37.0653 | NE979 | 36.9621 | 37.095 | 36.76 | 2025-10-27 | 750 | 0.3053 | 0.2953 | 0.2145342 | 0.01 | 0.394 | 0.1917467 |  | Black Discoloration with Visible Rust and White Scaling / None / Moderate | Micropitting / None / Clean with with slight discoloration.
Location: PS-1K Mezzanine Level (Compressor deck)
13 | 11-XCC-110230 | 2"- GC-110230, gas condensate from 2nd stage K.O. drum V-1103 to surge vessel V-2102, P&ID No- PS1K-0-05-0401 | Top Mounted 12 O’ clock | Flush Disc Coupon | C 1018 | 2.5 | 7.86 | 6202-3.50” | TOP | 2023-10-08 | XW797 | 17.609 | XW796 | 17.1078 | 16.962 | 16.552 | 2025-10-28 | 751 | 1.057 | 1.047 | 1.580027 | 0.79 | 31.126 | 15.12782 | Accessible for retrieving. Working Platform | Black Discoloatation with Visible Rusting Color and White Scaling / None / Heavy | Micropitting / Denting on Edges / Clean with discoloration at the bottom of the pit. | Nil
Location: PS-1K Upper (Crane Deck)
14 | 11-XCC-110002 | 28"- GP-110002, from 2nd stage K.O. drum V-1103 to 2nd stage compressor K-1110B, P&ID No- PS1K-0-05-0401 | Top Mounted 12 O’ clock Flanged access fitting insulated | 3” strip | C 1018 | 5.2 | 7.86 | 6200-21.75" | TOP | 2023-10-08 | XN428 | 37.0774 | NE988 | 36.9629 | 37.168 | 36.961 | 2025-10-29 | 752 | 0.1164 | 0.1064 | 0.07709356 |  |  |  | Scaffolding required for retrieval operation | Black Discoloration with White Scaling / Top Corner Denting / Light | None / Denting on Top Corner / Clean with slight discoloration. | Nil
[5 empty] | C 1018 | 5.2 | 7.86 |  |  | 2023-10-08 | XN429 | 37.1535 | NE989 | 37.0046 | 37.268 | 37.009 | 2025-10-29 | 752 | 0.1445 | 0.1345 | 0.0974538 |  |  |  |  | Black Discoloration with White Scaling / Top Corner Denting / Light | None / Denting on Top Corner / Clean with Residual black colors from tenacious dirt.
15 | 11-XCC-110003 | 20"- GP-110003, gas flowline from 2nd stage compressor to 2nd stage after cooler E-1102, P&ID No- PS1K-0-05-0402 | Top Mounted 12 O’ clock Flanged access fitting insulated | 3” strip | C 1018 | 5.2 | 7.86 | 6200-17.00" | TOP | 2023-10-08 | XN486 | 37.1208 | NE992 | 36.9908 | 37.85 | 36.887 | 2025-10-29 | 752 | 0.2338 | 0.2238 | 0.1621573 | 0.02 | 0.788 | 0.3824734 | Scaffolding required for retrieval operation | Black Discoloration with Liquid spots / None / Heavy | Micropitting / None / Clean with residual black colors from tenacious dirt. | Nil
[5 empty] | C 1018 | 5.2 | 7.86 |  |  | 2023-10-08 | XN487 | 37.1535 | NE993 | 37.9428 | 37.742 | 36.752 | 2025-10-29 | 752 | 0.4015 | 0.3915 | 0.2836666 | 0.01 | 0.394 | 0.1912367 |  | Black Discoloration with Liquid spots / None / Heavy | Micropitting / None / Clean with residual black colors from tenacious dirt.
Location: PS-1R Main Deck
16 | 51-XCC-6317 | 8"- OC-511257, from IS-29 riser to production manifold, P&ID No- 11W-0017-41 | Side Mounted 3/9 O’ clock | 3" Strip | C 1018 | 5.2 | 7.86 | 6200-07.00” | MOL | 2023-10-06 | XN506 | 36.9896 | NF007 | 36.9141 | 37.022 | 36.964 | 2025-10-26 | 751 | 0.0256 | 0.0156 | 0.01131824 |  |  |  | Accessible for retrieving. Working Platform | Black Discoloration with Rusting Color / None / Light | None / None / Clean with Residual black colors from tenacious layer. | Nil
[5 empty] | C 1018 | 5.2 | 7.86 |  |  | 2023-10-06 | XN507 | 37.1422 | NE998 | 37.005 | 37.164 | 37.098 | 2025-10-26 | 751 | 0.0442 | 0.0342 | 0.02481307 |  |  |  |  | Black Discoloration with Rusting Color / None / Light | None / None / Clean Residual black colors from tenacious layer.
17 | 51-XCC-6118 | 8"- OC-511007, from IS-W10 riser to production manifold, P&ID No- 11W-0017-36 | Side Mounted 3/9 O’ clock | 3" Strip | C 1018 | 5.2 | 7.86 | 6200-07.00” | MOL | 2023-10-06 | XN502 | 37.014 | NE974 | 36.9912 | 36.974 | 36.925 | 2025-10-26 | 751 | 0.089 | 0.079 | 0.05731674 |  |  |  | Accessible for retrieving. Working Platform | Black Discoloration with Rusting Color / Major Coupon Bending / Light | None / Major Coupon Bending and Dents around the edges / Clean with slight black colors from tenacious dirt. | Bent
[5 empty] | C 1018 | 5.2 | 7.86 |  |  | 2023-10-06 | XN503 | 37.2073 | NE975 | 37.0394 | 37.19 | 37.128 | 2025-10-26 | 751 | 0.0793 | 0.0693 | 0.05027912 |  |  |  |  | Black Discoloration with Rusting Color / None / Light | None / Dents around the dges / Clean with slight discoloration.
18 | 51-XCC-6097 | 8”- OC-511005, from IS-23 riser to production manifold, P&ID No- 11W-0017-36 | Side Mounted 3/9 O’ clock | 3" Strip | C 1018 | 5.2 | 7.86 | PCOAC 158 STB03-07.25” | MOL | 2023-10-06 | XN478 | 36.8201 | NE972 | 36.9544 | 36.783 | 36.721 | 2025-10-26 | 751 | 0.0991 | 0.0891 | 0.06464458 |  |  |  | Accessible for retrieving. Working Platform | Black Discoloration with Rusting Color / None / Light | None / None / Clean with slight discoloration. | Nil
[5 empty] | C 1018 | 5.2 | 7.86 |  |  | 2023-10-06 | XN479 | 37.08 | NE973 | 37.012 | 37.019 | 36.971 | 2025-10-26 | 751 | 0.109 | 0.099 | 0.07182731 |  |  |  |  | Black Discoloration with Rusting Color / None / Light | None / None / Clean with slight discoloration.
19 | 51-XCC-6327 | 8"- WI-516831, seawater for injection to water injection manifold, P&ID No- 11W-0017-38 | Side Mounted 3/9 O’ clock | 3" Strip | C 1018 | 5.2 | 7.86 | 6200-08.50” | MOL | 2023-10-06 | XN496 | 37.1123 | NE970 | 36.9604 | 35.953 | 35.157 | 2025-10-26 | 751 | 1.9553 | 1.9453 | 1.41137 | 0.09 | 3.546 | 1.723422 | Accessible for retrieving. Working Platform | Black Disoloration with Heavy Rust Color / Layers Peeling / Heavy) | Sporadic Pitting / None / Clean but Black Discoloration from tenacious dirt at the bottom of pits (even after 3 cycles of acid-scrubbing) | Nil
[5 empty] | C 1018 | 5.2 | 7.86 |  |  | 2023-10-06 | XN497 | 37.0325 | NE971 | 37.0316 | 36.006 | 35.078 | 2025-10-26 | 751 | 1.9545 | 1.9445 | 1.41079 | 0.07 | 2.758 | 1.340439 |  | Black Disoloration with Heavy Rust Color / Layers Peeling / Heavy) | Sporadic Pitting / None / Clean Black Discoloration from tenacious dirt at the bottom of pits (even after 3 cycles of acid-scrubbing)
20 | 51-XCC-6087 | 8"- OC-511004, from IS-06 riser to production manifold, P&ID No- 11W-0017-35 | Side Mounted 3/9 O’ clock | 3" Strip | C 1018 | 5.2 | 7.86 | 6200-08.50” | MOL | 2023-10-05 | XN492 | 36.7838 | NF016 | 36.9886 | 37.305 | 36.593 | 2025-11-05 | 762 | 0.1908 | 0.1808 | 0.1292819 | 0.01 | 0.394 | 0.188727 | Accessible for retrieving. Working Platform | Black Disoloration with Heavy Rust Color / Layers Peeling and Minor Bending / Heavy) | Micropitting / Minor Bending / Clean with isolated dark spots from tenacious dirt. | Nil
[5 empty] | C 1018 | 5.2 | 7.86 |  |  | 2023-10-05 | XN493 | 36.8122 | NF017 | 36.8967 | 36.93 | 36.584 | 2025-11-05 | 762 | 0.2282 | 0.2182 | 0.156025 | 0.01 | 0.394 | 0.188727 |  | Black Disoloration with Heavy Rust Color / Layers Peeling / Heavy) | Micropitting / None / Clean with isolated dark spots from tenacious dirt.
21 | 51-XCC-6569 | 16"- OC-511019, flowline from surge drum V-5163 to MOL pumps, P&ID No-11W-0017-53 | Side Mounted 3/9 O’ clock | 3" Strip | C 1018 | 5.2 | 7.86 | 6200-08.00” | MOL | 2023-10-06 | XN494 | 37.0953 | NE968 | 37.0229 | 37.13 | 37.052 | 2025-10-27 | 752 | 0.0433 | 0.0333 | 0.02412797 |  |  |  | Accessible for retrieving. Working Platform | Black Discoloration with Liquid Streaks / None / Light.. | None / None / Clean with slight discoloration. | Nil
[5 empty] | C 1018 | 5.2 | 7.86 |  |  | 2023-10-06 | XN495 | 37.1367 | NE977 | 37.0157 | 37.176 | 37.09 | 2025-10-27 | 752 | 0.0467 | 0.0367 | 0.02659148 |  |  |  |  | Black Discoloration with Liquid Streaks / None / Light.. | None / None / Clean with slight discoloration.
22 | 51-XCC-6037 | 10"- OC-510998, from IS-V07 riser to production manifold, P&ID No- 11W-0017-34 | Side Mounted 3/9 O’ clock | 3" Strip | C 1018 | 5.2 | 7.86 | 6200-07.25” | MOL | 2023-10-05 | XN490 | 36.9288 | NE996 | 36.9404 | 36.952 | 36.871 | 2025-10-27 | 753 | 0.0578 | 0.0478 | 0.03458814 |  |  |  | Accessible for retrieving. Working Platform | Black Discoloration with Liquid Streaks / None / Light.. | None / Dents around the Edges / Clean with slight discoloration. | Nil
[5 empty] | C 1018 | 5.2 | 7.86 |  |  | 2023-10-05 | XN491 | 37.0264 | NE997 | 37.0334 | 37.069 | 36.96 | 2025-10-27 | 753 | 0.0664 | 0.0564 | 0.04081111 |  |  |  |  | Black Discoloration with Liquid Streaks / None / Light.. | None / Dents around the Edges / Clean with slight discoloration.
23 | 51-XCC-6007 | 10"- OC-510991, from IS-T06 riser to production manifold, P&ID No- 11W-0017-33 | Side Mounted 3/9 O’ clock | 3" Strip | C 1018 | 5.2 | 7.86 | 6200-09.00” | MOL | 2023-10-05 | XN446 | 36.7971 | NE990 | 36.9393 | 36.693 | 36.655 | 2025-10-28 | 754 | 0.1421 | 0.1321 | 0.09546096 | 0.01 | 0.394 | 0.1907294 | Accessible for retrieving. Working Platform | Black Discoloration / None / Light | Micropitting / None / Clean with slight discoloration. | Nil
[5 empty] | C 1018 | 5.2 | 7.86 |  |  | 2023-10-05 | XN447 | 37.0882 | NE991 | 36.9652 | 36.99 | 36.954 | 2025-10-28 | 754 | 0.1342 | 0.1242 | 0.08975209 | 0.01 | 0.394 | 0.1907294 |  | Black Discoloration / None / Light | Micropitting / None / Clean with slight discoloration.
24 | 51-XCC-6427 | 8"- OC-511008, from IS-07 riser to production manifold, P&ID No- 11W-0017-37 | Side Mounted 3/9 O’ clock | 3" Strip | C 1018 | 5.2 | 7.86 | 6200-07.25” | MOL | 2023-10-05 | XN488 | 37.1649 | NE992 | 36.9908 | 37.202 | 37.122 | 2025-10-28 | 754 | 0.0429 | 0.0329 | 0.02377491 |  |  |  | Accessible for retrieving. Working Platform | Black Discoloration / None / Light | None / None / Clean with slight discoloration | Nil
[5 empty] | C 1018 | 5.2 | 7.86 |  |  | 2023-10-05 | XN489 | 37.0242 | NE993 | 37.9428 | 37.047 | 36.989 | 2025-10-28 | 754 | 0.0352 | 0.0252 | 0.01821057 |  |  |  |  | Black Discoloration / None / Light | None / None / Clean with slight discoloration from tenacious dirt.
Location: PS-1R Upper Deck
25 | 51-XCC-17453 | 14"- OC-511415, from IS-W07 riser to production manifold, P&ID No- 11W-0017-40 | Top Mounted 12 O’ clock | 3" Strip | C 1018 | 5.2 | 7.86 | 6200-07.25” | MOL | 2023-10-07 | XN480 | 37.0811 | NF001 | 37.031 | 37.096 | 37.046 | 2025-10-25 | 749 | 0.0351 | 0.0251 | 0.01825939 |  |  |  | Accessible for retrieving. Working Platform | Black Discoloration / None / Light.. | None / None / Clean with slight discoloration | Nil
[5 empty] | C 1018 | 5.2 | 7.86 |  |  | 2023-10-07 | XN481 | 36.9027 | NF002 | 37.0157 | 36.924 | 36.873 | 2025-10-25 | 749 | 0.0297 | 0.0197 | 0.01433107 |  |  |  |  | Black Discoloration / None / Light.. | None / None / Clean with slight discoloration
26 | 51-XCC-6567 | 24"- OC-511001, from production manifold to V-5161 HP separator, P&ID No- 11W-0017-51 | Side Mounted 3/9 O’ clock | 3" Strip | C 1018 | 5.2 | 7.86 | 6200-09.00” | MOL | 2023-10-07 | XN482 | 37.0523 | NF003 | 36.7372 | 37.058 | 36.99 | 2025-10-25 | 749 | 0.0623 | 0.0523 | 0.03804646 |  |  |  | Accessible for retrieving. Working Platform | Black Discoloration with Light Rusting Color & Liquid Streaks / None / Light.. | None / None / Clean with slight discoloration from tenacious dirt. | Nil
[5 empty] | C 1018 | 5.2 | 7.86 |  |  | 2023-10-07 | XN483 | 36.8567 | NF004 | 37.8611 | 36.863 | 36.779 | 2025-10-25 | 749 | 0.0777 | 0.0677 | 0.04924943 |  |  |  |  | Black Discoloration with Light Rusting Color & Liquid Streaks / None / Light.. | None / None / Clean with slight discoloration from tenacious dirt.
27 | 51-XCC-6568 | 18"- OC-511011, from HP separator V-5161 to surge drum V-5163, P&ID No- 11W-0017-52 | Side Mounted 3/9 O’ clock | 3" Strip | C 1018 | 5.2 | 7.86 | 6200-09.50” | MOL | 2023-10-07 | XN484 | 37.1569 | NF005 | 37.0222 | 37.192 | 37.131 | 2025-10-25 | 749 | 0.0259 | 0.0159 | 0.0115667 |  |  |  | Accessible for retrieving. Working Platform | Black Discoloration with Light Rusting Color & Liquid Streaks / None / Light. | None / None / Clean with slight discoloration from tenacious dirt. | Nil
[5 empty] | C 1018 | 5.2 | 7.86 |  |  | 2023-10-07 | XN485 | 37.0025 | NF006 | 36.9227 | 36.962 | 36.877 | 2025-10-25 | 749 | 0.1255 | 0.1155 | 0.08402229 |  |  |  |  | Black Discoloration with Light Rusting Color & Liquid Streaks / Major Dent Damage on Nameplace / Moderate. | None / Major Dent on nameplace / Clean
Location: PS-1W Main Deck
28 | 51-XCC-8035 | 18"- WI-516765, from PS1W booster pump discharge to water injection manifold, P&ID No- 11W-0029-06 | Top Mounted 12 O’ clock | Flush Disc Coupon | C 1018 | 2.5 | 7.86 | 6202-02.75” | TOP | 2023-10-11 | XW798 | 17.5309 | XW780 | 17.3867 |  |  | 2025-10-25 | 745 | [6 empty] | Scaffolding required for retrieval operation | Not Received | Not Received | Nil
Location: PS-1C Upper Deck
29 | 51-XCC-5551 | 10”-OC-510197, M/F flowline to V5153 HP separator, P&ID NO 11W-0017-26 | Side Mounted 3/9 O’ clock | 3" Strip | C 1018 | 5.2 | 7.86 | 6200-03.50” | MOL | 2023-10-24 | XN504 | N/A | NF038 | 36.9691 | 37.165 | 35.654 | 2025-10-24 | 731 | #VALUE! | #VALUE! | #VALUE! | 0.01 | 0.394 | 0.1967305 | Scaffolding required for retrieval operation | Black Discoloaration with white scaling / Minor Bending / Heavy. | Micropitting / Bent Coupon / Clean but black discoloration (spots) from tenacious dirt at the bottom of pits. | The location had not been serviced previously. The retrieval was successfully completed today. As per the previous remark, the retrieval could not be connected earlier due to obstruction from the pipeline at the retrieval tool end cup. For this operation, an 18” RBS retrieval tool and double isolation service valve were used, which allowed smooth and safe retrieval.
[5 empty] | C 1018 | 5.2 | 7.86 |  |  | 2023-10-24 | XN505 | N/A | NF047 | 36.9542 | 37.337 | 35.84 | 2025-10-24 | 731 | #VALUE! | #VALUE! | #VALUE! | 0.01 | 0.394 | 0.1967305 |  | Black Discoloaration with white scaling / None / Heavy. | Micropitting / None / Clean but black discoloration (spots) from tenacious dirt at the bottom of pits.
Location: PS-1K Main Deck
30 | 21-XCC-3357 | 16”-OC-210226-15152GK from IS-U08C riser to production manifold P&ID No- PS1K-0-05-0306 | Top Mounted 12 O’ clock Flanged Access fitting | 6" Strip | C 1018 | 11.876 | 7.86 | 6200-12.00” | MOL | N/A | AC001 | N/A | NF019 | 37.0706 | 81.165 | 81.04 | 2025-10-29 |  | #VALUE! | #VALUE! | #VALUE! | 0 |  |  | Scaffolding required for retrieval operation | Black Discoloration / None / Light.. | None / None / Clean | New location.
[5 empty] | C 1018 | 11.876 | 7.86 |  |  |  | AC004 | N/A | NF010 | 37.047 | 81.453 | 81.353 | 2025-10-29 |  | #VALUE! | #VALUE! |  | 0 |  |  |  | Black Discoloration / None / Light.. | None / None / Clean
Location: PS-1K ESDV (Cellar deck)
31 | 11-XCP-1121-1 | 6”-GP-11712-151501X-3GP CC-GAS LIFT TO JACKET IS-U08C P&ID No- PS1K-0-05-0441 | Top Mounted 12 O’ clock Access fitting | 3" Strip | C 1018 | 5.2 | 7.86 | 6200-04.50” | MOL | N/A | N/A | N/A | NF014 | 36.7053 |  |  | 2025-10-30 | [7 empty] | Scaffolding required for retrieval operation | Not Received | Not Received | New location.Retrieve solid plug install new holder and Coupon
[5 empty] | C 1018 | 5.2 | 7.86 |  |  |  | N/A | N/A | NF015 | 36.8719 | [11 empty] | Not Received | Not Received
Location: PWHF MOL Halul
1 | 50-XCC-1026 | 20"- OC-500501/511092, 20” MOL from PS1 R P&ID No- HPWHF-0-05-0010 SHT 001 | Top Mounted 12 O’ clock Flanged Access fitting | Flush Disc Coupon | C 1018 | 2.5 | 7.86 | 6202-08.50” | TOP | 2023-08-24 | ZC028 | 17.2575 | N/A | N/A | 17.629 | 17.221 | 2025-06-28 | 674 | 0.0365 | 0.0265 | 0.04455984 |  |  |  | Accessible for retrieving. Working Platform | Previously from HALUL SHEET | Previously from HALUL SHEET | Nil